## Sheet1
STPPL | SAMPLE INSPECTION REPORT | [9 empty] | STPPL / QA / FM / 11
Rev. No. : 03
Rev. Date : 05.11.2020
Plant : STPPL-PN
Page No.: 01 of 01
Date: 15.05.2023 |  |  |  |  | Raw material: PPCP (MI3530)
Customer Name: Endurance Technologies Limited |  |  |  |  | Drg rev no. & Date: A / 28.11.2022
Part Name: Spring Guide K1 |  |  |  |  | No. of cavities: 8
Part No.: S2MF07102O |  |  |  |  | Trial status: --------
Reason for Sample Inspection: Location change.
Visual inspection | [10 empty] | Sample Qty.: 10
Sr. No. | Parameter | Specification | Inspection Method | Observations | [7 empty] | Remarks
1 | Short Moulding | - | Visual | Parts are free from short moulding. | [7 empty] | Ok
2 | Sink Mark / Shrinkage | - | Visual | Parts are free from sink mark / shrinkage. | [7 empty] | Ok
3 | Silver Mark | - | Visual | Parts are free from silver mark. | [7 empty] | Ok
4 | Flow Mark | - | Visual | Parts are free from flow mark. | [7 empty] | Ok
5 | Burn Mark | - | Visual | Parts are free from burn mark. | [7 empty] | Ok
6 | Ejector Pin Mark | - | Visual | Parts are free from Ejector Pin Mark | [7 empty] | Ok
7 | Warpage | - | Visual | Parts are free from warpage. | [7 empty] | Ok
8 | Weld Line | - | Visual | Parts are free from weld line. | [7 empty] | Ok
9 | Flashes | - | Visual | Parts are free fron flash. | [7 empty] | Ok
10 | Degating | - | Visual | Degating done along the part surface. | [7 empty] | Ok
11 | Colour | - | Visual | Black | [7 empty] | Ok
Dimentional inspection | [10 empty] | Sample Qty.: 08
Sr. No. | Parameter | Specification | Inspection Method | Obervations | [7 empty] | Remarks
| Parameter | Specification |  | Sample 1 | Sample 2 | Sample 3 | Sample 4 | Sample 5 | Sample 6 | Sample 7 | Sample 8
1 | OUTER DIAMETER | 53.5-0.5 | DVC | 53.42 | 53.26 | 53.33 | 53.47 | 53.37 | 53.34 | 53.41 | 53.32 | OK
2 | INNER DIAMETER | 32+0.2 | DVC | 32.12 | 32.16 | 32.06 | 32.12 | 32.13 | 32.13 | 32.11 | 32.11 | OK
3 | THICKNESS | 2±0.2 | DVC | 2.07 | 2.11 | 2.04 | 2.17 | 2.08 | 2.03 | 2.04 | 2.11 | OK
4 | DIMENSION | 13±0.2 | DHG | 12.91 | 12.89 | 13.08 | 12.98 | 12.91 | 13.11 | 12.98 | 12.92 | OK
5 | HEIGHT | 14±0.20 | DHG | 13.89 | 14.08 | 13.97 | 13.94 | 14.11 | 14.04 | 13.96 | 13.94 | OK
6 | RADIUS | R0.5 | - | Not Measured | [7 empty] | -
7 | DIMENSION | 5±0.2 | DVC | 5.14˜5.10 | 5.09˜4.98 | 5.11˜5.04 | 5.08˜5.16 | 4.99˜5.08 | 5.04˜5.02 | 5.16˜5.14 | 4.96˜4.89 | OK
8 | DIMENSION | 2±0.2 | DVC | 2.08˜2.05 | 2.11˜2.03 | 2.06˜2.09 | 2.02˜2.06 | 2.11˜1.99 | 1.96˜1.98 | 1.92˜1.94 | 1.85˜1.96 | OK
9 | DIMENSION | 1±0.2 | DHG | 1.03 | 1.12 | 0.99 | 1.04 | 1.01 | 0.99 | 1.04 | 1.08 | OK
10 | ANGLE | 45° | - | Not Measured | [7 empty] | -
11 | OUTER DIAMETER | 36-0.2 | DVC | 35.89˜35.94 | 35.98˜35.93 | 35.91˜35.86 | 35.90˜35.88 | 35.95˜35.93 | 35.98˜35.93 | 35.91˜35.97 | 35.94˜35.91 | OK
12 | DIMENSION | 42.5±0.2 | DVC | 42.45 | 42.36 | 42.41 | 42.48 | 42.33 | 42.44 | 42.31 | 42.39 | OK
13 | DIMENSION | 5±0.2 | DVC | 4.98 | 4.96 | 4.98 | 4.83 | 4.87 | 4.94 | 4.88 | 4.89 | OK
14 | ANGLE | 45° | - | Not Measured | [7 empty] | -
15 | DIMENSION | 43.5±0.4 | - | Not Measured | [7 empty] | -
16 | Part should be free from Flashes & looseParticles. |  | Visual | Part free from Flashes & loose Particles. | [7 empty] | OK
17 | Colour | - | Visual | Black | [7 empty] | Ok
18 | Unspecified Radius 0.5 max |  |  | Unspecified Radius < 0.5 | [7 empty] | OK
Functional test | [11 empty] | Sample Qty.:
Sr. No. | Parameter | Specification | Inspection Method | Obervations | [7 empty] | Remarks
| Parameter | Specification |  | Sample 1 | Sample 2 | Sample 3 |  |  | Sample 4 |  | Sample 5
Prepared by: Vishal Mishra |  |  |  | Approved by: Ashutosh Upreti