## Dust Cover
Pl.Fill in Green Cells
| BLUE STAR ENGINEERS MIDC WALUJ | [11 empty] | NO.: F-MFG-011
| CONTROL PLAN | [11 empty] | REV.NO..:XB Page1-1
| Protype | Pre-launch |  | Production |  | Key contact /Phone:- |  | Mr.G.R.Kandharkar | 9595990067 |  |  |  | Date(Orig):-04.08.23
Control Plan Number :- |  | 15 |  |  |  | Core Team:- | Mr.DKK,Mr.SRK,Mr.GRK,Mr.DB,Mr.SS |  |  | Customer Engineering Approval /Date (If Reqd.)_______
Part Nuber / latest Change Lavel:- |  | 520DC02802 | G |  |  | Supplier / Plant Approval /Date :-Bluestar Engineers___26.06.2010__________________ |  |  |  | Customer Quality Approval/Date(if Reqd.)____________
Part Name / Description:- |  | Dust Cover |  |  |  | Other Approval / Date(if reqd):-________________________ |  |  |  | Other Approval/Date(If Reqd.)_____________________
Supplier/Plant:- | Blue Start Engg. | A23 MIDC Waluj | Supplier code:- |  | 100756 | Customer Name:- |  | ENDURANCE
[10 empty] | OPERATOR | INSPECTOR | ENGINEER
[7 empty] | SYMBOLS FOR PERSON INCHARGE |  | MFG
QC/QA
Part/ | Process Name | Machine Device | Characteristic |  |  | Special | Methods
Process | Operation | Jig.Tools | No. | Product | Process | Char. | Product /Process | Evaluaton | Sample |  | Control | Responsibilty | Reaction Plan
Number | Description | For Mfg. |  |  |  | Class | Specificaton/ | Measurment | Size | Freq. | Method
[7 empty] | Tolerance | Technique
10 | Raw mat. Recevied. |  | 1 | Qty. |  |  | 25kg/ Per bag | Weighing Balance | 1 Bag | Every Lot | --- |  | Less / Excess qty.
inform to supplier.
20 | Raw mat. Inspection |  | 1 | Bag |  |  | LLDPE M26500 | Test certificate | ----- | Every Lot |  |  | Reject material send
|  |  |  | Liquid Pigment |  |  | 1% Per Bag | [5 empty] | back to supplier & seek
corrective action plan
30 | Raw mat. Storage | [5 empty] | Proper location | Visual | ----- | 100%
40 | Liquid Pigment Mixing |  | 1 | Uniform Mixing |  |  | Black | Weighing Balance |  | 100% | Mixing Chart.
Visual
50 | Injection Moulding | Inj. Moulding M/C & | 1 | Short mould |  |  | No short mould | Visual | ----- | 100% |  |  | Lot reject fine tuning of
|  | Mould | 2 | Shrink mark |  |  | No shrink mark | Visual | ----- | 100% |  |  | parameter setting.
|  |  | 3 | Weld line |  |  | No weld line | Visual | ----- | 100% |  |  | Saggrigate / Rework/
|  |  | 4 | Flow mark |  |  | No flow mark | Visual | ----- | 100% |  |  | reject
|  |  | 5 | Crack Issue |  |  | No Crack | By pressing part at collar | Every Two Hours 1 Shot | -----
Dimensional
|  |  | 1 | Dim. |  |  | 98 ± 0.5 MM | Vernier Caliper | 1 Shot | At The Time Of Mould Load & Unload / 2 times in shift | First & Last Piece Ins.Report(F-MFG-006) / Inprocess Inspection Report (F-MFG-023)
|  |  | 2 | Dim. |  |  | Ø 47 MM | Vernier Caliper | 1 Shot
|  |  | 3 | Dim. |  |  | Ø 44.8 - 0.2 MM | Vernier Caliper | 1 Shot
|  |  | 4 | Dim. |  |  | Ø 34 ± 0.1 MM | Vernier Caliper | 1 Shot
|  |  | 5 | Dim. |  |  | 1.5 MM | Vernier Caliper | 1 Shot
[5 empty] | Heating |  | Z1-200,Z2-190,Z3-180,Z4-170 +/- 25˚ | PLC |  | 2 Times in shift | Process Parameter Sheet .(F-MFG-014)
[5 empty] | Pressure inj. |  | P1-50,P2-45,P3-40 +/- 15 | PLC
[5 empty] | Speed |  | S1-40,S2-35,S3-30 +/- 15 | PLC
[5 empty] | Inj. Back Pressure |  | P1-15,P2-15,P3-15 +/- 15 | PLC
[5 empty] | Inj Time |  | 7 sec | PLC
[5 empty] | Cooling Time |  | 20 sec | PLC
60 | Deflashing | Knife | 1 | Proper deflashing |  |  | As per Ref. Sample. | Visual | ----- | 100% |  |  | Reject & refinish
& Gate cutting
70 | Final inspection |  |  | Visual
|  |  | 1 | Short mould |  |  | No short mould | Visual | 100% | Every Lot | Predispatch Inspection Report.(F-MFG-008) |  | Complete Re-check of the lot.
|  |  | 2 | Shrink mark |  |  | No shrink mark | Visual | 100% | Every Lot
|  |  | 3 | Weld line |  |  | No weld line | Visual | 100% | Every Lot
|  |  | 4 | Flow mark |  |  | No flow mark | Visual | 100% | Every Lot
|  |  | 5 | Flashes |  |  | No Loose Flashes | Visual | 100% | Every Lot
|  |  | 6 | Crack Issue |  |  | No Crack | By pressing part at collar | 100% | Every Lot
|  |  | 1 | Dim. |  |  | 98 ± 0.5 MM | Vernier Caliper | 5 Nos | Every Lot
|  |  | 2 | Dim. |  |  | Ø 47 MM | Vernier Caliper | 5 Nos | Every Lot
|  |  | 3 | Dim. |  |  | Ø 44.8 - 0.2 MM | Vernier Caliper | 5 Nos | Every Lot
|  |  | 4 | Dim. |  |  | Ø 34 ± 0.1 MM | Vernier Caliper | 5 Nos | Every Lot
|  |  | 5 | Dim. |  |  | 1.5 MM | Vernier Caliper | 5 Nos | Every Lot
80 | Packing /Labeling |  | 1 | Box/QA Sticker |  |  | 200 Nos per Box | By weight | ----- | Every Lot | Sale invoice & PDI |  | Recount & repack
| Storage |  |  | Box/QA Sticker |  |  | Store at mark area | Visual |  |  |  |  | Store at proper location
90 | Logistics |  |  |  | Through Regular Transport |  | ---- | - -- | ----- | ----- | Through regular transport
REVISION STATUS
Note:- 1 | Special characteristic to be denoted by
2 | Wherever special characterstic are variable type & tool dominant control method to be
indicated as record of above variables in first piece & Last piece report before mould unloading for 1 Shot.
3 | For Variables type of special characteristic control method should be (X - R chart).
4 | Lay out Inspection - all dimensions specificed in the drawing will be checked. | [6 empty] | Revision No. | Date | Change
| Inprocess Inspection is termed as stage product audit. | [6 empty] | XB | 04.08.23 | 1. Materbatch change with Liquid Pigment. 2. Add Injection Back Pressure.
6 | Product Audit / Process Audit to be conduct as per plan. | [6 empty] | XA | 01.10.22 | NA
PREPARED BY : S.Kadam |  | APPROVED BY: DKK