## 6C. PFMEA
POTENTIAL FAILURE MODE & EFFECTS ANALYSIS (Process FMEA)
[14 empty] | FMEA Number : |  | CFT/FM/016
[14 empty] | Page :- | 1 | of | 1
Item :Dust Cover RE CARGO (520DC02602) | [7 empty] | Process Responsibility :- Mr.Deepak Badgujar,Mr.Shivaji Shinde, Mr.Sanjay Lohar | [5 empty] | Prepared By :- |  | Mr. Shubam Kadam
Model Year(s)/Vehicles(s): Regular | [7 empty] | Key Date :- |  | 16.08.23 |  |  |  | FMEA Date (Orig) :- |  | 16.08.23 |  | (Rev.) : | XB
Core Team :- |  |  | Mr. Kakade Mr.Shubham, Mr. Shivaji Shinde,Mr.Deepak Badgujar
Process Function / |  | Desired outcome / Requirements | Potential Failure Mode | Potential Effect(s) of Failure | Severity | Class | Potential Cause(s) / Mechanism(s) of Failure |  | Occurence | Current Process Controls Prevention | Current Process Controls Detection | Detection | RPN | Recommended Action(s) |  | Resp. & Target Completion Date | Action Results
[17 empty] | Action Taken |  | S e v | O c c | D e t | RPN
10.RM Receiving |  | Material (LLDPE) and grade(M26500) as per requirement/Specification. | Grade(M26500) of material not as per requirement | Part will not have proper impact,strength may crack during function. | 5 |  | Individual Material/grade have their own properties that’s why it may be fall. |  | 2 | Raw material issue to production after incoming quality checking and data are being noted | Production supervisor insure the ok grade of material before feeding into the machine barrel. | 4 | 40
20. Material Mixing |  | Uniform mixing of material with Liquid Pigment Masterbatch | Grade(BK-002-BP) of material not as per requirement | Part will not have proper impact,strength may crack during function. | 5 |  | Individual Material/grade have their own properties. If additive properly not mix with RM, that’s why it may be fall |  |  | Raw material issue to production after incoming quality checking and data are being noted | Production supervisor insure the ok grade of material before feeding into the machine barrel. | 4 | 40
30.Preheating |  | Excess Preheating of raw material. | Material may burnt. | Material will change the colour,shrinkage will develop and part may loose their properties. | 3 |  | Temp.gauge for preheating oven is not calibrated.not showing correct temprature. |  | 2 | Temprature controller calibration is ok and being calibrated as per plan. | Process audit and Data noted as per schedule plan. | 7 | 42
|  | Wet Grannules | Moisture will not remove | Air will trap inside the component and thus part get crack in function. | 3 |  | Operature oversight the temprature reading of oven. |  | 2 | Operator is trained and is experienced and takes the training as per training plan. |  | 7 | 42
40.Injection Molding |  | Part should be ok ,no dimensional varriation and visual defects. | Process Parameter not as per OCS/WI | Component material structure may not be homogeneious | 4 |  | Process Parameter not set as per OCS/WI |  | 3 | No production without setting approval,during inprocess check,data being noted and operator check hourly. | Process Audit Check Is Regular ,no problem observed as on date. | 4 | 48
|  |  | Short Moulding. | Component will fail in product performance test oil movement will not a restricted flow movement will | 4 |  | Low injection pressure restriction in flow during function performance. |  | 3 | Red Bin Provided To Keep The Material Produced Just After Power Supply Failure And Restart Of Power. | 100% Visual Check For short mould by operator and petrol inspection by QC every three hours. | 4 | 48
|  |  | Part Crack | Component crack in product performance due to improper fusion at parting line. | 4 |  | Low injection pressure produce less blending of Liquid pigment with RM. |  | 3 | Keep the injection back pressure as per PPS. | For part crack by operator and petrol inspection by QC every two hours. | 4 | 48
50.Deflashing & Gate Cutting |  | Specific gate cutting & Finishing | Manual Operator Error | Improper Degating | 4 |  | Operator Negligence |  | 3 | Training & Procedure. Apprvd. Sample Display | 100% Visual Check For part crack by QA inspector 100% inspect at Q-gate point. | 5 | 60
60.Packing |  | Specific Packing | Scratches On Component | Improper Packing | 3 |  | Partition Missing |  | 4 | Instruction To Operator | 100% Inspection | 5 | 60
70.Logistics & Transport |  | Specific Hanndling | Improper Handling | Improper Packing | 3 |  | Damage To Component |  | 5 | Improper Handling Instruction Given To Operator |  | 5 | 75
Rev. No: | XB
Revision Date:16.08.23
HOME