## Powder coating 031023
Premier Engineers |  |  |  | Process Audit Score : 87.78 %
Powder Coating (Ferrous ) Process Audit
A | Information
| Main Vendor Name: | M/S Premier Engineers |  | Audit Date: | 2023-03-10
| Coating Process Owner: | M/S Kamadh Machinetech Pvt.ltd |  | Chemical Supplier Name | Henkel
| Part Name: | Underbracket Assly
Process Audit is applicable for ( name of parts)-- Underbracket Assembly
B | Input Material Receipt Stage
Sr.no. | Requirements | Recommended Inspection Frequency | Supplier Spec | Observation | Actual score | Max score
* | Inward Inspection | There should be 100% inspection for Rust. No rusty material should go for Powder coating. Inward area not identified | 100 % Inward Inspection for Dust cover for Rust. | 100 % incoming material insection need for free from Rust. | 2 | 2
1 | KNOCK OUT DEGREASING ( Optional) - For F and NF
| Chemical Name (Display of parameters) | Display Near the tank | BONDERITE C-AK 301-D | BONDERITE C-AK 301-D | 2 | 2
| Method | Dip Type / spray | Dip Type | Tank Diping verified | 2 | 2
|  | Parts should not touch to each other | No Touch | No part touching to each other during Process | 2 | 2
| Pointage | after every 3 or 4 hours | 55-65 Ml | 64 Ml verified | 2 | 2
| Time | start of the shift | 5-15 Min. | 15 Min Verified | 2 | 2
| Temp.(Controller ) | start of the shift | 55-65 ̊ C | 63 ̊ C verified | 2 | 2
| Bath draining schedule |  | Monthly cleaning | Discard on 15 Aug 23 | 2 | 2
| Calibration of Temp indicator and Timer |  | Yearly Calibration | Calibration over on 09/07/23 | 0 | 2
| Record of Checking / testing |  | Daily record Sheet | Record Verified for 03/10/23 | 2 | 2
1 | Degreasing -1 ( Must ) - For F an NF
| Chemical Name | Display of parameters near tank | BONDERITE C-AK 301-D | BONDERITE C-AK 301-D | 2 | 2
| Method | Dip Type / spray | Dip Type | Tank Diping verified | 2 | 2
* |  | Parts should not touch to each other | No Touch | No part touching to each other during Process | 2 | 2
* | Pointage | after every 3 or 4 hours | 55-65 Ml | 64 Ml verified | 2 | 2
* | Time. Timer is must | start of the shift | 5-15 Min. | 15 Min Verified | 2 | 2
* | Temp.(Controller) | start of the shift | 55-65 ̊ C | 63 ̊ C verified | 2 | 2
| Air Agitation / pressure | start of the shift | continuous Air Agitatiom | Air Agitation provided | 2 | 2
* | Oil content checking ( check TDS) | monthly | 4 gm/lit | 2.8 gm/Lit verified | 2 | 2
| Bath Discard/Desludge Schedule |  | Monthly | Verified Monthly | 2 | 2
| Provision of Oil skimmer in the tank. |  | Continuous Oil Skimming | Oil Skimmer working | 2 | 2
| Oil skimmer working condition | Oil should get skimmed, check position of oil skimmer. | Oil Skimmed | Oil Skimmer effectiveness not observed | 1 | 2
| Minimum solution level marking |  | Marking | Mini. Solution marking Available | 2 | 2
| Calibration of Temp indicator and Timer |  | Yearly Calibration | Calibration over on 09/07/23 | 2 | 2
| Record of Checking / testing |  | Daily record Sheet | Record of checking 03/10/23 | 2 | 2
2 | Water Rinse-1 ( Must) - For F and NF
| Method | Dip Type / spray | Dip Type | Dipping verified | 2 | 2
| PH | after every 3 or 4 hours | 7. - 12 | 8.5 PH observed | 2 | 2
| Air agitation / Air pressure |  | Air Agitation | Air Agitation Available And Working | 2 | 2
* | Continuous flow / flow rate | start of the shift | Continuous Water flow | Continuous water flow verified | 2 | 2
| Bath discard Schedule. |  | Two Days | Bath discard Verified on 01/10/23 | 2 | 2
| Calibration of PH meter |  | PH Paper | PH paper used for checking water | 2 | 2
| Record of Checking / testing |  | Daily record Sheet | Water PH record available 03/10/23 | 2 | 2
3 | Water Rinse-2 ( Optional) - For F and NF
| Method | Dip Type / spray | Dip Type | Dipping Observed | 2 | 2
| PH | after every 3 or 4 hours | 7. -12 | 8.5 PH verified | 2 | 2
| Air agitation / Air pressure | start of the shift | Air Agitation | Air Agitation Available And Working | 2 | 2
| Continuous flow / flow rate | start of the shift | Continuous | Continuous water flow verified 10/05/23 | 2 | 2
| Bath discard Schedule. |  | Twice in Week | Bath discard observed 01/03/23 | 2 | 2
| Record of Checking / testing |  | Daily record Sheet | Water PH checking Record verified for 03/10/23 | 2 | 2
4 | Etching Tank / Nitric Acid ( optional)- For NF only
| Chemical Name | Display of parameters near tank | NA | NA | NA | 2
| Method | Dip Type | NA | NA | NA | 2
| Pointage / Concentration | after every 3 or 4 hours | NA | NA | NA | 2
| Time, timer must | start of the shift | NA | NA | NA | 2
| Temp controller,( check TDS) | RT | NA | NA | NA | 2
| Bath draining Schedule. |  | NA | NA | NA | 2
| Minimum solution level marking |  | NA | NA | NA | 2
| Calibration of Temp indicator and Timer |  | NA | NA | NA | 2
| Record of Checking / testing |  | NA | NA | NA | 2
5 | Acid Dip for Weld Scale Removal.(optional)- For F only
| Chemical (Phoshpharic Base) | Display of parameters near tank | NA | NA | NA | 2
| Method | Dip Type / spray | NA | NA | NA | 2
| Pointage / Concentration | after every 3 or 4 hours | NA | NA | NA | 2
| Time | start of the shift | NA | NA | NA | 2
| Bath discard Schedule. |  | NA | NA | NA | 2
| Minimum solution level marking |  | NA | NA | NA | 2
| Record of Checking / testing |  | NA | NA | NA | 2
6 | Water Rinse-1(Must) - For F and NF
| Method | Dip Type / spray | NA | NA | NA | 2
| PH | after every 3 or 4 hours | NA | NA | NA | 2
| Air agitation / Air pressure | start of the shift | NA | NA | NA | 2
| Continuous flow / flow rate | start of the shift | NA | NA | NA | 2
| Bath discard Schedule. |  | NA | NA | NA | 2
| Minimum solution level marking |  | NA | NA | NA | 2
| Record of Checking / testing |  | NA | NA | NA | 2
7 | Water Rinse-2 ( Optional) - For F and NF
| Method | Dip Type / spray | NA | NA | NA | 2
| PH | after every 3 or 4 hours | NA | NA | NA | 2
| Bath discard Schedule. |  | NA | NA | NA | 2
| Record of Checking / testing |  | NA | NA | NA | 2
8 | Chromating (must) - For NF only |  | NA | NA | NA | 2
| Chemical | Display of parameters near tank | NA | NA | NA | 2
| Method | Dip Type | NA | NA | NA | 2
| Air agitation / Pressure | start of the shift | NA | NA | NA | 2
* | Pointage / Concentration | after every 3 or 4 hours | NA | NA | NA | 2
* | Time. Timer is must | start of the shift | NA | NA | NA | 2
| Temp. (Check TDS ) |  | NA | NA | NA | 2
| Chromating weight on panel or spot test | as per TDS | NA | NA | NA | 2
| Conductivity of DM water( Pure DM water). | Less than 25microsiemens/cm | NA | NA | NA | 2
| Bath draining Schedule. |  | NA | NA | NA | 2
| Minimum solution level marking |  | NA | NA | NA | 2
| Calibration of Temp indicator and Timer |  | NA | NA | NA | 2
| Record of Checking / testing |  | NA | NA | NA | 2
9 | Activation (must) - For F only
| Chemical | Display of parameters near tank | BONDERITE MAC-50 | BONDERITE MAC-50 | 2 | 2
| Method | Dip Type / spray | Dip Type | Dipping obsrved | 2 | 2
* | Pointage / Concentration / Total Alkali | after every 3 or 4 hours | Pointage 8-10.5 | 8.6 ml verified | 2 | 2
* | PH ( check TDS) | after every 3 or 4 hours | 8-10.5 | 8.6 PH verified | 2 | 2
* | Time. Timer is must | start of the shift | 2 Min. | 2 Min. Verified | 2 | 2
| Temp. (Check TDS ) |  | RT | Room Temperature verified | 2 | 2
| Conductivity of DM water( Pure DM water). | Less than 25microsiemens/cm | 25 Microsiemens/CM | 22Microsiemens/cm | 2 | 2
| Air agitation / Air pressure |  | Air Agitation | Air Agitation verified working | 2 | 2
| Bath discard Schedule. |  | Weekly | Bath weekly discard verified | 2 | 2
| Minimum solution level marking |  | Marking | Marking provided to Tank | 2 | 2
| Calibration of Temp indicator and Timer |  | RT | Room Temperature verified | 1 | 2
| Record of Checking / testing |  | Record | Record verified dated on 03/10/23 | 2 | 2
10 | Phoshphating (Tri- Cationic Chemical) (Must)- For F only
| Chemical | Display of parameters near tank | BONDERITEM Zn312, Bonderite M Ad-5, Bonderite M Ad-130 | BONDERITEM Zn312, Bonderite M Ad-5, Bonderite M Ad-130 | 2 | 2
| Method | Dip Type / spray | Dip Type | Dipping observed | 2 | 2
* | Concentration | During bath making | pointage 25-30 ml | 27.8 ml. | 2 | 2
* | Free acid | after every 3 or 4 hours | 0.6 - 1.0Ml | 0.8 ml verified | 2 | 2
| Total Acid | after every 3 or 4 hours | 25-30 ml | 27.8 ml | 2 | 2
| Toner / accelerator -Gas pointage | start of the shift | 2-4 ml | 4 ml | 2 | 2
| Iron Impurity | Iorn Impurity | Iron Impurity | Report Not Available | 0 | 2
| Conductivity of DM water( Pure DM water). | Less than 25microsiemens/cm | 25 Micr/Cm | 21Micro/cm | 2 | 2
| Sludge content | 300mg/ ltr max- daily check(Emfoll funnel) | 300 mg/Lit | 2.5 ml/lit | 2 | 2
| Provision of chemical through serine. | Auto dosing | Manual | Manual Dosing verified | 2 | 2
* | Time. Timer is must | start of the shift | 4 - 7 Min. | 7 Min. | 2 | 2
| Temp. Indicator is must | start of the shift | 48-54 ̊ C | Room Temperature | 0 | 2
| Phophating weight on panel | once in week ( 2 - 3 gm/sq mtr) | 2.5-3.5 gm/sq mtr | 2.3 gm/sqmtr | 2 | 2
| Filtration of chemical. Continuous filtration is recommended. | Continuous Filtration. | Continuous | Filtration unit not working | 0 | 2
| DE-sludge bath frequency | once in 15days | Once in week | Weekly de-sludge verified | 2 | 2
| Bath Discarding Frequency | Re-validation after every 6 months | Recovery on every month | Bath recovery weekly | 2 | 2
| Minimum solution level marking |  | Marking | Mini. Solution marking Provided | 2 | 2
| Calibration of Temp indicator and Timer |  | Calibration | No temperature *( RT) | 0 | 2
| Record of Checking / testing |  | Daily record Sheet | Record verified date 03/10/23 | 2 | 2
11 | DM Water Rinse (must) - For F and NF
| Method | Dip Type / spray | Dip Type | Dipping verified | 2 | 2
| PH |  | 4.-7 | 6.5 PH verified | 2 | 2
| Air agitation / pressure |  | Air Agitation | Air Agitation Provided | 2 | 2
* | Continuous flow / flow rate |  | Continuous flow | Continuous flow verified | 2 | 2
| Conductivity of DM water( Pure DM water). | Less than 25microsiemens/cm | 25 MS/Cm | 22 MS/CM verified | 2 | 2
| Bath Discarding Frequency |  | Twice in Week | Discarded on 01/10/23 | 2 | 2
| Record of Checking / testing |  | Daily record Sheet | Record Verified for 03/10/23 | 2 | 2
12 | Passivation (must for manual line) - For F only
| Chemical | Display of parameters near tank | BONDERITE MPT 54 NC | BONDERITE MPT 54 NC | 2 | 2
| Method | Dip Type / spray | Dip Type | Dipping verified | 2 | 2
* | PH | after every 3 or 4 hours | 4 - 5.5 PH | 5.0 PH verified | 2 | 2
* | Pointage | after every 3 or 4 hours | 0.5 1Ml | 1 Ml | 2 | 2
* | Time. Timer is must | start of the shift | 15-90 Sec | 90 Sec verified | 2 | 2
| Air agitation / pressure |  | Air Agitation | Air agitation verified | 2 | 2
| Temp. (Check TDS ) |  | RT | Room Temperature verified | 2 | 2
| Conductivity of DM water( Pure DM water). | Less than 25microsiemens/cm | 25 Micro / cm | 22 Micro/cm | 2 | 2
| Bath Discarding Frequency |  | Weekly | Weekly discard verified 01/10/23 | 2 | 2
| Minimum solution level marking |  | Marking | Marking provided to Tank | 2 | 2
| Calibration of Temp indicator and Timer |  | RT | Room Temperature verified | 2 | 2
| Record of Checking / testing |  | Record | Record verified dated on 03/10/23 | 2 | 2
13 | DM Water Rinse (optional) - For F only
| Method | Dip Type/ spray type | NA | NA | NA | 2
| PH | after every 3 or 4 hours | NA | NA | NA | 2
| Air agitation / Pressure |  | NA | NA | NA | 2
| Conductivity of DM water( Pure DM water). | Less than 25microsiemens/cm | NA | NA | NA | 2
| Bath Discarding Frequency |  | NA | NA | NA | 2
| Minimum solution level marking |  | NA | NA | NA | 2
| Record of Checking / testing |  | NA | NA | NA | 2
14 | Drying (must) - For F and NF
| Temp and Timer | Time / Temp linkage is must | Linkage | Time and Temp. linkage obsreved | 2 | 2
| Time | Timer Specification | 10-15 Min. | 10 Min.Verifed | 2 | 2
| Temp. | Temp Specification | 125 ̊ C Max | 121 ̊C | 2 | 2
* | Parts should not touch to each other |  | No Touch | No part touching to each other | 2 | 2
* | No water drops on parts |  | No water Drops | No water drops on Parts | 2 | 2
| Calibration of Temp indicator and Timer |  | Calibration | Calibratrion Due 09/07/23 | 0 | 2
D | Powder Coating | Jigging / masking to be done
| Powder details |  | Satin Black | Satin Black | 2 | 2
| Powder supplier name:----------------- |  | AKZOnobel | Akzonobel Verified | 2 | 2
| Shade | start of the shift | Satin Black | Satin Black | 2 | 2
| Powder Grade | start of the shift | PP Satin Black | PP satin Black | 2 | 2
| Powder Expiry date | start of the shift | 6 Month | 02/23 Mfg. Date | 2 | 2
| Gas pressure | start of the shift | 1-2 KG/cm2 | 125 Millibar | 2 | 2
| Air Pressure | start of the shift | 3 - 5 kg/cm2 | 5 kg/cm2 | 2 | 2
| Voltage | start of the shift | 70 - 90 kV | 90 KV | 2 | 2
| Gun powder / fluidizing pressure | start of the shift | 150-300 gm/ Min, | 1555 gm/ cm2 | 2 | 2
| Cleaning of Powder Gun | start of the shift | 120 Grit Mesh | Powder cleaned by 120 Grit Mesh | 2 | 2
| Conveyor Speed | Conveyor Speed | 0.5 - 1 Mtr/Min. | 1 Mtr/Min. | 2 | 2
* | Baking oven set temp | start of the shift | 250 ̊ ± 10 Deg.C | 250 Deg.c | 2 | 2
| Baking oven display temp | start of the shift | 230-250 ̊ C | 228 ̊ C | 2 | 2
| Time ( period) of Baking | start of the shift | 80Min. | 80Min. Observed | 2 | 2
| Powder sieving Mesh. | To be filtered through 120 Mesh. | 120 Mesh | 120 mesh observed | 2 | 2
| Ratio of Fresh and Recovery powder | Each batch( fresh should 70%minimum) | 80:20 | 80:20 Ratio | 2 | 2
| Availability of proper masking | No powder on masked area of part | NA | NA | 0 | 2
| Filling of Hooks. | Hooks to be cleaned for better earthling. | Weekly Hook cleaning | Hook Cleaning weekly Observed | 2 | 2
| Oven Type | Gas fired/Diesel fired/electrical | Gas Fired | Gas fired verified | 2 | 2
* | TTR of oven | Freq- 6month | Baking oven TTR | TTR verified 200 ̊ C for 10 Min Date | 2 | 2
| The ground is check using a 500 volt megohm meter (less than 1megohm resistance). | start of the shift | < 1 megaohm | 0.057 Megaoham | 2 | 2
| The air dryer and filter are on main compressed air line. | start of the shift | Main line | Air Drier and compressor on Main Line | 2 | 2
| The booth temperature and humidity to check. | start of the shift | 180- 220 ̊ | 180 ̊C | 2 | 2
| Calibration of Temp indicator and Timer |  | Temp. Indicator calibrated | KMT/BD/DTTC-01 notcalibrated over on 09/07/23 | 0 | 2
| Calibration of Pressure gauge/voltmeter |  | voltmer Calibration | Not Calibrated | 0 | 2
E | Availability of Instruments- Inhouse
* | Powder coating Thickness tester |  | Thickness Tester Available | Thickness Tesster available | 2 | 2
* | Adhesion Test equipment |  | Adhesion Test | Adhesion test carried batchwise | 2 | 2
* | Pencil for scratch test |  | H, 2H pencil test verified | H Pencil Test Verified | 2 | 2
* | Impact Tester |  | Test On panel | Latest impact test available | 2 | 2
| Gloss Meter |  | Gloss Meter | Gloss meter verified | 2 | 2
| Flexibility / Bend tester |  | Flexibility | Flexibility verified | 2 | 2
| SST test facility |  | SST Test | Third part SST test verified | 2 | 2
| Water Immersion test facility |  | Water Immersion | Water Immersion test carried | 2 | 2
| Humidity test facility |  | Humidity Test | Humidity test not carried | 0 | 2
| Acid test facility |  | Acid Test | Acid test carried 12 Hrs | 2 | 2
| Alkaline test facility |  | Alkaline Test | Alkaline test carried | 2 | 2
| UV tester |  | UV tester | UV test not carried | 0 | 2
| Taber abrasion Test equipment |  | Taber Abrasion | No taber Abrasion Test | 0 | 2
| Availability of Std.shade panel | Re-validation after every 6 months | Shade Panel | Standards shade panel Available | 2 | 2
F | Parameters
* |  | Powder coating thickness | 50 Micron Min, | 71,68,81,78 | 2 | 2
* |  | Adhesion( Tape and cutter) and pencil scratch test | Adhesion and Pencil Test | Adhesion and Pensil test verified | 2 | 2
|  | No powder at unwanted area of part | No powder at unwanted Area | No powder at Unwanted Area | 2 | 2
|  | No powder uncover, no dust, no damage | No uncover, Dust and Damage | No Uncover, Dust and Damage bserved | 2 | 2
F | Packing | As per AOI | BIN | As per Customer Packing | 2 | 2
G | OTHER REQUIREMENTS |  | OBSERVATIONS
1 | Condition of Jig / Fixture / Masking of all parts ( which are supplying to GIL) |  | Jig condition verified OK |  | 2 | 2
2 | 5S in plant | check sheet / audit system / record | Only 1s and 2S at shop floor |  | 1 | 2
3 | Availability of work procedure for incoming inspection of parts and powder and record of inspection. |  | Work procedure available for Incoming Parts |  | 2 | 2
4 | proper place / identified area available to keep incoming parts , finish good parts and rejection Parts |  | work place available for keeping incoming parts |  | 1 | 2
5 | loading pattern of parts during PT and PC to display and educate to concern peoples. Check work procedure | Parts should not touch to each other at any stage | No part touching |  | 2 | 2
* 6 | Qualified and dedicated lab person | check organization chart, check qualification / experience of person | Qualified and Didicated Lab Person available Mr.Chormore |  | 2 | 2
7 | Is there a responsibility matrix to ensure that all key management and supervisory functions are performed by qualified personnel? | check organization chart, check qualification / experience of person | Experienced persons for production and quality Available |  | 2 | 2
8 | Feasibility study to be done for new parts. | Understand the customer requirements and Need to findout gaps between existing setup and requried setup for new part (Jigs / instruments/ manpower/ storage / material handling bins or trolleys etc) | Presently feasibility Study done during NPD |  | 1 | 2
9 | Availability of FMEA , PFD and control plan partwise or groupwise |  | control plan verified |  | 2 | 2
10 | Part load ( kg / nos) should be mentioned / calculated for pretreatment process. | area of every parts need to be calcualted and accordinlgy quantity to be loaded for PT. Jigs should be like that. | Load will be defined during new part PT |  | 1 | 2
11 | Process qualification of powder coating process | Check Record. Frequency of qualification- once in year | Process Qualification done |  | 1 | 2
12 | self process audit / assessment system |  | As Per Baja Sheet |  | 1 | 2
13 | lot traceability ( incoming to finish) | Work procedure and record for traceability | Lot Traceability System Not available |  | 1 | 2
* 14 | Sending PDI rpeort with each lot . Covering all parameters as per customer requirements. | check PDI report | PDI report Received with Each bath |  | 2 | 2
15 | abnormal situation handling method / WP. Record of abnormal situations | Abnormal situations- power failure/ skilled manpower not available etc | abnormal Situation record not verified |  | 1 | 2
16 | There should documented reaction plans for out of control process parameters. |  | Reaction Plan not Included in control plan |  | 0 | 2
17 | Availability of change management WP | Change management tracking data / record/ Work procedure . | change Management System followed when there is any 4M change |  | 1 | 2
18 | Gas leak detector mechanisam |  | Gas Detector method is used for gas detection |  | 1 | 2
19 | SST Plan and Other testing plan as per GIL requirement / drawing | Refer testing standard as per Part Drawing | SST testingVerified |  | 2 | 2
20 | DM Water Plant | Inhouse DM facility | Inhouse DM water Plan verified 3000 Ltr |  | 2 | 2
21 | Calibration of thickness tester, foils, thermometer and all SST equipment |  | Thickness Tester observed self Calibrated |  | 2 | 2
22 | No dust on pre treated parts | Mopping to be done on shop floor regularly | Mopping Done once /day |  | 1 | 2
23 | Availability of Part drawing and related testing standards | Availability of Part drawing and related testing standards | Part drawing F220510907O for underbaracket verified |  | 2 | 2
24 | Mixing of Recycled powder (Fresh 70 % minimum) | check control plan | Mixing of Recycle powder in 80:20 ration Observed |  | 2 | 2
25 | Auto matic / Semi automatic plant with PLC control for - PT line | Timer to be provided for Audio / visual for PT line. | Manual Plan |  | 1 | 2
26 | Auto matic / Semi automatic plant with PLC control with interlock with OVEN. | Interlock of Timer / Temp / Buzzar | Manul Plant with PLC control with oven Interlock below 230 ̊ C |  | 2 | 2
27 | In -house Pre -Treatment chemical testing Lab. | PT Line parameter checking. | Inhouse Pretreatment chemical lab verified |  | 2 | 2
28 | Impact / Bend test facility for test panel. | Every Batch. | Inhouse Impact test done on Panel |  | 2 | 2
* 29 | Use of bins for storage and handling of powder coated components. | After powder coating, no component to component contact. | Dedicated bins observed for handling parts |  | 2 | 2
30 | Dedicated booths for different powder colours. / powder grades. | Visual display of booths as per color and powder grade. | Dedicated booth observed for Different Powder |  | 2 | 2
31 | Pre-treatment specification | Pre-treatment chemical specification in line with TDS . | Pretreatment Checmical specification in line with TDS |  | 2 | 2
32 | Powder certificate with lot / FIFO for Powder / Monitoring Expiry date | System / record should available | AKZONOBEl Powder certificate verified Cer.No: QOC3107001, Expiry : 12/04/24 |  | 2 | 2
33 | PM for EQPT & M/C | Schedule and Plan for PM | Breakdown Maintenanc is carried out. |  | 2 | 2
* 34 | ETP in running condition. Flow meters available for taking water readings at inlet and outlet. PH level, ETP flow meter readings and chemical dosing information is maintain in a register. | ETP in running condition | ETP plant available. 5000 LPH verified, Ph 7 - 7.5 Maintained |  | 2 | 2
* 35 | MPCB certificate / consent to operate | certificate of pollution control board. Check expairy date. | MPCB certificate available with consent to operate the plant No: 0000093942 validity : 30/06/25 |  | 2 | 2
36 | Work instruction for testing and titration. | Work instruction to be displayed for all test and titration. | Work instruction of testing and Titration available |  | 2 | 2
37 | Operator Skill and Knowledge. | Operator knowledge to perform the inspection of process parameters. | Operator skill verified OK to Perform the inspection of parts |  | 2 | 2
* 38 | Illumination at final Inspection station -700 lux minimum | Lux level to be checked regularly and should be 700 minimum | 800 Lux Illumination observed at final Inspection table |  | 2 | 2
39 | Details of Powder for each part | Powder details for each part- Powder supplier name,Code, Color, PP / Epoxy should mention in control plan or in annuxre. | Akzonobel ,Satin Black Pure Polyster |  | 2 | 2
40 | Develop and maintain a critical spare parts list and shall ensure the availability | List of parts with minimum level of inventory | No Extra burner verifed |  | 1 | 2
41 | Training to employee - powder coater, Process operators, lab person, loader, final inspector | Annual Training plan and record of training | Training provided to Emplyoee I.e Powder Coater, Lab Person, Final Inspector |  | 1 | 2
42 | continual improvement plan available with coater | short term / long term plan | Continual improvement in Part quality Verified but No short and long term plan verified. |  | 2 | 2
43 | Record of all customer complaint / actions | monthly data of CC, Graph and actions. | customer compliant record verified with actions but no action for powder Uncover |  | 1 | 2
* 44 | Display of master samples and check sheet at final inspection station. Record of rejection - Trend | Master defect sample must be displayed at 100% checking station along with inspection check sheet and record of rejection- defectwise | Master Sample displayed on Inspection Table |  | 1 | 2
45 | Reworking of powder coated parts. | Process flow for reworking of parts. | No rework Process Flow Verified |  | 1 | 2
|  | Record of rework parts. | Rework Record not verified |  | 1
* | Negative scoring ( -1 ) to be done for Star marked points for non conformity. |  |  | Total score | 316 | 360
| 0 - Requirements not met ( Action plan required ) |  |  | Total % score | 87.7778
1 - Requirements partially met ( Action plan required )
2 - Requirements fully met
Remarks:
1. Powder coating process is acceptable, Improvement points to be closed as per Tgt date (Score is more than 80%)
2. Powder coating process is acceptable, improvement & audit points to be closed as per Tgt date, verification of actions will be done by GIL (score is between 65 to 79%)
3. Powder coating process is not acceptable, Urgent actions are required to close all audit points. Re audit will be done after completion of all points (score is less than 65%)
Any special comments
| Auditor- Premier Engineers |  | Auditee- M/S Premier Engineers | Auditee-M/S Kamadh Machine Tech
| Sign |  | Sign | Sign
| Name : Mr.Kiran Deokar |  | Name : Mr. | Name: Mr.Sandip Chormore
G4M44 / 0420, Rev- 02
| Rev No. | Rev Date | Change Details
| 0 | 20.06.15 | New release
| 1 | 10.08.17 | change summary added
| 2 | 15.04.20 | Yellow color points added
Scoring guide lines added
Scoring( weightage) revised

## Non Conformance
Audit Non-Conformity Dated : 03/10/23
Supplier Name : Kamadh Machinetech Pvt.Ltd
Sr.NO | Observed Non-conformity | Proposed Corrective Action / Countermeasure | Target Date | Responsibility
1 | Inward inspection of part not verified 100%
2 | Calibration not verified for Degreasing Heaters
3 | Degreasing Oil Skimmer availabel but not seen effectively working for oil removal.
4 | Phosphating bath Iron content checking not verified
5 | Phosphating filter not working.
6 | Drying Oven Heater Calibration not done
7 | Calibration of pressure Gauge /Voltmeter Not verified
8 | powder Coating oven temperature meter calibration not done
9 | No process Qualification verified
10 | Lot Traceability Not verified
11 | Abnoramal Sitaution handling record Not verified
12 | No reaction Plan included in Control Plan
13 | PT Line Is Manual Need Semi-Automatic.
14 | No Extra burner available In case of emergency
15 | No Action plan for Customer Comaplaint