## ETL - Process Audit check sheet
|  |  | ENDURANCE TECHNOLOGIES LTD. Supplier Process Audit | [5 empty] | Doc .No.: FT/PUR-SQA/15 Rev. No : 02 Date.: 01.12.2021
Supplier Information | [5 empty] | Part Information |  | Audit Information
Supplier Name:- |  |  | TUBE INVESTMENTS OF INDIA LIMITED |  |  | Model |  | Audited By:- | Date:- | 29.01.2024
Supplier Code :- | [5 empty] | Part Name | 28 OD X 25 ID, 22 OD X 20ID, 20 OD X 18 ID , 26 x 23 | Name | Dept. | Signature
Location:- |  |  | SHIRWAL |  |  | Part Number |  | 1) Sangmesh Kodli
Contact Person:- |  |  | Mr Santosh Chalikwar /Sangmesh Kodli |  |  | Rev.Number & Date |  | 2)
Phone Number:- |  |  | 9881404144 / 9028735452 |  |  | ETL Plant |  | 3)
[6 empty] | End Customer |  | Auditee :-
[8 empty] | Name | Dept. | Signature
[8 empty] | 1) Vineet Dubey | ERW
[8 empty] | 2) Ranjit Jagdale | Mfg Head.
SN | Check point | [5 empty] | Observations |  | Allotted Marks | Marks received | O - IF OK - Improvement Point X- Minor NC XX- Major NC
1 - Raw material Inspection
1.1 | Raw material procurement from approved sources. | [5 empty] | Yes , raw material being procured from approved Source. Name of approved source AMNS , JSW and TATA Steel. |  | 2 | 2 | o
1.2 | Availability of Manufacturers TC for every lot, grade. Insp of every batch of incoming raw matl of all suppliers. |  |  | Insp of every batch of incoming raw matl of all suppliers.(100% checks for RM from Distributors) | Insp of every batch of incoming raw matl of all suppliers.(100% checks for RM from Distributors) | Insp of every batch of incoming raw matl of all suppliers.(100% checks for RM from Distributors) | Yes, raw material suplier RMTC available for every coil, also rechecking inhouse by spectrometer 1 sample per heat. Coil No. ES01010101039698, Heat No. 23404848. Inhouse spectro done on dated 04.01.2024. |  | 1 | 1 | o
1.3 | In case of non-availability of in-house insp facility - 3'rd part insp being done & records available |  |  | In case of non-availability of in-house insp facility - 3'rd part insp being done & records available | In case of non-availability of in-house insp facility - 3'rd part insp being done & records available | In case of non-availability of in-house insp facility - 3'rd part insp being done & records available | In-house inspection facility available and also doing third party testing as per plan. (Raw material outside lab inspection plan 2023-24, format No. PSH/QA/LAB-16) Coil No. JD23A116, Heat No. A020861 & Grade-SAE 1541. Testing done on 25.10.2023. Report No. 10519. |  | 1 | 1 | o
1.4 | Traceability of raw material with component production batch exists. | [5 empty] | For traceability of RM there will be supplier Sticker and TI internal incoming inspection sticker and TI internal coil number on coil and route card is there from rolling stage to FG. |  | 1 | 1 | o
2 - Inward Inspection
2.1 | Received parts, under inspection parts and parts approved for use have appropriate tags and are kept in defined area to avoid any mix up possibility. Stores - parts are well kept(to avoid damages) & not subjected to dust, moisture & rust prone environment. | [5 empty] | All wide width coils, slit coils & hollows are identified with stickers/route cards having detail like coil No. coil width, thickness & grade. For hollows having details of hollow thickness, hollow OD & length. All Material kept in defined area. |  | 2 | 2 | o
2.2 | FIFO system is followed for RM , BOPs , Chemicals and consumable items. | [5 empty] | Yes. FIFO system is following for all through ERP. For material we had started monthwise color code this provides better visual to follow FIFO system. |  | 1 | 1 | o
2.3 | Inward inspection plan is available and components (Including parameters related to special process) are checked as per plan & check sheet (containing CTQ parameters). Part drawings are available with highlighted CTQ parameter and classified as Safety, Function, Fitment and Aesthetic. Same CTQs are appearing in Inward Check Sheet check points. | [5 empty] | Inspection plan available and same taking from store and checking the parameters as per control plan. (TPIS/ERW/CP/07 & TPIS/CDW/CP/06) All CTQ Parameters are being checked as per plan. |  | 1 | 1 | o
2.4 | Control on Tier 2 and 3 vendors through Audit mechanism is in place. | [5 empty] | Yes control is their through audits. As per plan audit carrired out. |  | 1 | 1 | o
3 - Check Processes and Product parameters wrt to PFD align with IPO / CP / PQCS II. ( Annexure - Control plan audit ) - **For NC definition refer audit guidelines sheet
3.1 | Conduct the detailed audit as per format in Annexure / Suppliers Control plan | [5 empty] | As per supplier control plan audit done for process & product parameter. Refer sheet - Annexure- control plan audit. |  | 60 | 60 | o
3.2 | Record observations related to all process and product parameters for all processes as per IPO / CP / PQCS II. Based on type of nonconfirmities observed (No. of Major Ncs / Minor NCs)- auditor has to deduct marks for each NC's from total acheived audit score based on type Of NC's : Major NC (XX) :03 Marks Minor NC (X):02 Marks e.g. 2 major NC & 5 minor NC's .Total marks deducted will be 16 ( 2*3=6 + 05*2=10 )
4 - Final Inspection
4.1 | Final Inspection Check Sheet available and displayed at Final Inspection stage. | [5 empty] | Yes Contro plan/MPS available, As per Control plan and master process final inspection carrired out. Format No. F/P&D/18. Same recorded in final inspection report - TPIS/QA/F/11 |  | 1 | 1 | o
4.2 | Final Inspection is being carried out as per Final Inspection Check Sheet. | [5 empty] | Yes Contro plan/MPS available, As per Control plan and master process final inspection carrired out. Format No. F/P&D/18. Same recorded in final inspection report - TPIS/QA/F/11 |  | 1 | 1 | o
4.3 | Final Inspection parameters are checked, recorded and signed in Final Inspection Check Sheet as per defined frequency. | [5 empty] | As per sampling plan IS 4711 inspection carrired out and results ae recored in report TPIS/QA/F/11. |  | 1 | 1 | o
4.4 | Gauges, measuring instruments are available for checking as mentioned in IPO/Control plan and being used | [5 empty] | Yes, As per control plan measuring instruments like Vernier, flat micrometer, boregauge, ball micrometer ,Roughness testor & measuring tape all are available for inspection. 1) Micrometer - Rang-25-50mm - No. 67808237, Cal - 07.04.23 & Due - 06.04.24. 2) Micrometer - Rang-0-25mm - No. 72949122, Cal - 16.11.23 & Due - 15.11.24. 3) BORE GAUGE - Rang-18-35mm - No. 9620899, Cal - 14.06.23 & Due - 13.06.24. 4) Measuring tape - Rang-0-15000mm - No. TPI-182, Cal - 16.03.23 & Due - 15.03.24. |  | 1 | 1 | o
5 - Rejection Rework and disposal System
5.1 | Rejection Rework and disposal System Guideline available and Rework (if any) with skilled operators with approved rework procedure | [5 empty] | Rework instruction available and same carrired out in presence of shift incharge. WI No. TPIS/QA/WI/21 |  | 1 | 1 | o
5.2 | Identification of rejected components by red mark. Storage of rejected components in red bins with lock & key /one way entry |  |  | Storage of rejected components in red bins with lock & key /one way entry. Trollies with identification & immediate disposal | Storage of rejected components in red bins with lock & key /one way entry. Trollies with identification & immediate disposal | Storage of rejected components in red bins with lock & key /one way entry. Trollies with identification & immediate disposal | At all work stations & near by all machines red bin/rejection bucket available. If any tubes get rejected operators apply red paint and reject the material and keep in identified racks/bucket. |  | 1 | 1 | o
6 - Process Change Management / Deviation Approval System
6.1 | A systematic method is followed for process change management inline with Endurance / Customer Requirements. Records of all deviation approval notes are available with suppliers |  |  | Records of all deviation approval notes | Records of all deviation approval notes | Records of all deviation approval notes | As per ETL requirement TPI is communicating when ever if there is any change in 4M. Also TPI has document procedure to address the process change. Process Engineering procedure QSP/7.5/05 |  | 1 | 1 | o
6.2 | Approval is taken from Endurance for any change in process sequence, raw material, sub supplier, and outsourcing of internal operations and necessary changes are made in documents w.r.t Endurance approved process changes. |  |  | Monitoring corrective -preventive actions on approved deviation | Monitoring corrective -preventive actions on approved deviation | Monitoring corrective -preventive actions on approved deviation | TPI is taking approval from ETL if there is any change. Also on monthly basis TPI is updating 4M change in ETL portal. |  | 1 | 1 | o
7 - Special process validation & monitoring-Surface Treatment, Welding, Heat Treatment ( In-house OR at supplier end)
7.1 | Special processes are validated and record available | [5 empty] | As per plan special process are validated and results are recorded. |  | 1 | 1 | o
7.2 | Monthly bath analysis reports from chemical supplier |  |  | Monthly PT bath analysis reports from chemical supplier | Monthly PT bath analysis reports from chemical supplier | Monthly PT bath analysis reports from chemical supplier | At surface treatment (Wet Process) as per chart TPIS/CDW/SPQ/01 checking bath parameters shift wise and same recoring report TPIS/QA/F/07. |  | 1 | 1 | o
7.3 | Availability of interlocks - e.g. oven & bath temp with transporter/conveyor respectively. |  |  | Availability of interlocks - oven & degreasing bath temp with conveyor & transporter/conveyor respectively. | Availability of interlocks - oven & degreasing bath temp with conveyor & transporter/conveyor respectively. | Availability of interlocks - oven & degreasing bath temp with conveyor & transporter/conveyor respectively. | At surface treatment (Wet Process) timer provided for all tanks for monitoring dip time & RTT sensors provided for monitoring bath temperature. |  | 1 | 1 | o
7.4 | Records of all test reports as per customer specific std. |  |  | Sharing of monthly ST sustenance reports to BAL ( NSS/Humidity) | Sharing of monthly ST sustenance reports to BAL ( NSS/Humidity) | Sharing of monthly ST sustenance reports to BAL ( NSS/Humidity) | As per agreed TDC test/inspection reports are available. Ex. Mechanical testing report, First Off/PMS report & final inspection reports. DB First Off - TPIS/TQM/FOA/01. DB Inspection report - TPIS/QA/F/54. Final Inspection report - TPIS/QA/F/11. |  | 1 | 1 | o
7.5 | If special process is outsource check whether supplier is ETL/ Customer approved and check principle suppliers control on sub suppliers. |  |  | Sharing of monthly ST sustenance reports to BAL ( NSS/Humidity) | Sharing of monthly ST sustenance reports to BAL ( NSS/Humidity) | Sharing of monthly ST sustenance reports to BAL ( NSS/Humidity) | There is no any out sourced special process. |  | 1 | 1 | o
8 - Guide line for Gauge calibration
8.1 | List of all gauges with calibration frequency | [5 empty] | As per master list all gauges are calibrated - TPISCLBF02. Calibration frequency is yearly once. 1) Micrometer - Rang-25-50mm - No. 67808237, Cal - 07.04.23 & Due - 06.04.24. 2) Micrometer - Rang-0-25mm - No. 72949122, Cal - 16.11.23 & Due - 15.11.24. 3) BORE GAUGE - Rang-18-35mm - No. 9620899, Cal - 14.06.23 & Due - 13.06.24. 4) Measuring tape - Rang-0-15000mm - No. TPI-182, Cal - 16.03.23 & Due - 15.03.24. |  | 2 | 2 | o
8.2 | Calibration being done with NABL or equivalent lab, Availability of calibration certificates for all listed instrument/gauges |  |  | Calibration being done with NABL or equivalent lab | Calibration being done with NABL or equivalent lab | Calibration being done with NABL or equivalent lab | Calibration carrired out at oust sourced NABL lable. RELIANCE CALIBRATION LABORATORY, SR.NO-21/7 ,GOKUL NAGAR, NARHE, DHAYARI-SINHAGAD ROAD, PUNE, MAHARASHTRA, INDIA. Accreditation Standard ISO/IEC 17025:2017 Certificate Number CC-2876. Issue Date: 17/12/2022 Valid Until: 16/12/2024. As per master list all instruments/Gauges are calibrated and certificates are available for all. |  | 1 | 1 | o
9 - Guideline for customer complaint handling
9.1 | Record for customer complaint along with detailed RCA, Action plan and effectiveness monitoring available , HD of actions on similar existing parts / process has been done. | [5 empty] | Customer CSR file is available and updated with route cause and action also with effectiveness monitoring. (TPIS/QA/F/27 Rev.02) Applicable HD action taken at both tube mills. Ex. Oil skimmer, Auto disgarding etc. |  | 1 | 1 | o
9.2 | Control parameters linked with CC are mentioned in related documents like - CP/IPO/ PQCS | [5 empty] | Yes, control parameters are monitored which are linked with CC. Ex. Tube mill speed & Power, Final product Ra value etc. |  | 1 | 1 | o
9.3 | Q Alert / OPL for customer complaint - defect phenomenon are displayed at appropriate stages and operator / supervisor / managers knows and adhere the same | [5 empty] | Yes, Q Alert / OPL for customer complaint & defective tube pictures displayed at work station. TPIS/OPL/01, Rev-0 Ex. For 40.30X35.08X421 bundle stacking etc. |  | 1 | 1 | o
10 - Suppliers Quality Performance (Vendor Rating, PPM, CC & warranty complaints)
10.1 | Whether supplier is meeting requirement of minimum theshold of Vendor rating for last two quarters & Action plan is available in case of Non- Complaince | [5 empty] | Yes TPI is meeting minimum theshold of Vendor rating for last four quators. |  | 1 | 1 | o
10.2 | Whether supplier is meeting Category PPM target & Action plan is available in case of Non Compliance | [5 empty] | Yes meeting there is no any compliance. |  | 1 | 1 | o
10.3 | Is any CC & Warranty phenonmenon reported in last one year & action plan along with sustainance of actions are evidenced at actual on line. | [5 empty] | No, there is no any CC & warranty phenonmenon reported in last one year. |  | 1 | 1 | o
11 - Skilled Manpower qualification & deployment
11.1 | Skill Matrix for working Manpower is available and it is with reference to process stages. Skill levels alloted are on the basis of defined guideline. | [5 empty] | Yes, skill martix available for all working manpower. All TM operators are having skill level-3. Ex. DATTATRAYA PAWAR. |  | 1 | 1 | o
11.2 | Process stage wise skill requirement check sheet available for each line. | [5 empty] | Yes, in skill martix it is defined and available. Ex. DATTATRAYA PAWAR - Can handle mill setting, can handle RF welding, handle handle Impeders \ ID & OD scarfing system, Can perform basic maintenance - CLRI etc. |  | 1 | 1 | o
11.3 | Manpower is deployed daily based on skill requirements and records are maintained. | [5 empty] | Yes, manpower deployment done on skill basis. TPI have permanent opertors having approx 25 years of experience. Almost all operators work stations are fix. There will not be change in there work stations. |  | 1 | 1 | o
12 - Material Handling & packaging
12.1 | Line & Stage wise Material Handling equipment list is prepared (including Bins) and cleaning frequency and method of cleaning is well defined. | [5 empty] | TPI is using racks having non metalic. Monthly NM line audit carrired out to monitor the NM quality. |  | 1 | 1 | o
12.2 | Present handling is as per defined method & No metal to metal contact for parts is being ensured |  |  | Present handling is as per defined method. |  |  | Presently bundles moved through overhead moving crane. Also we have integrated lines with single piece flow from draw bench to cutting. |  | 1 | 1 | o
12.3 | Sufficient trollies, Bins are available. |  |  | Sufficient trollies, Bins are available. |  |  | Yes, we have sufficent racks having non metalic at all work stations. |  | 1 | 1 | o
13 - Cp/Cpk improvement for CTQ characteristics (SPC Guideline)
13.1 | SPC study and monitoring of all CTQ parameters being done and Cpk is more than 1.33. | [5 empty] | As per agreed TDC SPC study conducting. Size 28X25 :- OD - Cp-2.81 & Cpk-1.74 & Ra - Cp-2.43 & Cpk-2.34. Size - 22X20 :- OD - Cp-2.46 & Cpk-2.06 & Ra - Cp-2.01 & Cpk-1.93. |  | 1 | 1 | o
13.2 | Month wise schedule for process capability study is available , Based on SPC plan for improvement is available | [5 empty] | Industry wise yearly plan available, as per plan monthly completing the same. In Nov-23 month for size 30.25X24 was planned and same completed. |  | 1 | 1 | o
Audit Score | [8 empty] | 100 | 97.47%
Revision history
Rev No | Date | Change Details
2 | 01.12.2021 | Formula Added for scoring % at the end
1 | 01.10.2020 | Checkpoints added for Suppliers Quality Performance w.r.t ETL and Checkpoints modified for Process change mangement
0 | 26.08.2019 | New Release

## Annexure- control plan audi (2
|  |  | ENDURANCE TECHNOLOGIES LTD. Audit wrt IPO / CP / PQCS | [9 empty] | Doc .No.: FT/PUR-SQA/15 Rev. No : 02 Date.: 01.12.2021
Supplier Information | [5 empty] | Part Information |  |  |  | Audit Information
Supplier Name:- |  |  | TUBE INVESTMENTS OF INDIA LIMITED |  |  | Model | Shocker tube, Gas spring & Inner tube |  |  | Audited By:- |  |  | Date:-
Supplier Code :- | [5 empty] | Part Name | 28 OD X 25 ID, 22 OD X 20ID, 20 OD X 18 ID , 26 x 23 |  |  | Name |  |  | Dept. | Signature
Location:- |  |  | Shirwal |  |  | Part Number |  |  |  | 1) Sangmesh Kodli
Contact Person:- |  |  | Mr Santosh Chalikwar /Sangmesh Kodli |  |  | Rev.Number & Date |  |  |  | 2)
Phone Number:- |  |  | 9881404144 / 9028735452 |  |  | ETL Plant |  |  |  | 3)
[6 empty] | End Customer |  |  |  | Auditee
[10 empty] | Name |  |  | Dept. | Signature
[10 empty] | 1) Vineet Dubey |  |  | ERW
[10 empty] | 2) Ranjit Jagdale |  |  | Mfg Head.
O - OK |  |  |  | Improvement point______ Nos |  |  | X Minor NC_______ Nos |  |  |  |  | XX Major NC _____ Nos (Refer audit guidelines)
No | Process Sequence | Process Name |  | Control Item |  | Specification | Observations | Check result | Countermeasure |  | Responsibility & Target |  | Counter measure completion confirmation ( ETL)
|  |  |  | Process | Product | [5 empty] | Person Responsible | Target Date | Name of Person | Date | Result
| 10 | Raw material inspection |  |  | Chemistry | As per Raw material TC/ RM inspection plan | Coil No. ES241144S - Heat No. Q22872. Chemistry as per RMTC - C - 0.091, Mn - 0.387, S - 0.0102, P - 0.009 & Si - 0.004. | Ok
[5 empty] | Width | As per RM TC | 1200mm | Ok
[5 empty] | Thickness | As per RM TC | 2.00mm | Ok
[5 empty] | Slit coil packing condition | Covered with wooden planks | Yes, slit coils covered with wooden planks | Ok
1 | 20 | Slitter |  | Sharp edge cutter |  | Must be sharp | Sharp | Ok
2 |  |  |  | Cutter Setting |  | As per chart TPIS/SLIT/SC/01 & TPIS/SLIT/SC/02 | As per chart veritcal & horizontal gap found within spec. 0.29mm & 0.25mm | Ok
3 |  |  |  |  | Exact slit width | As per slitting instruction TPIS/PLNG/F/09 Width - (155 -/+ 0.25) | Coil No. ES241143S Width - 155.01/1155.14mm | Ok
4 |  |  |  |  | Thickness | As per slitting instruction TPIS/PLNG/F/09 Thickness - ( 3.40 -/+ 0.15mm) | Coil No. ES241143S Thickness - 3.35/3.45mm | Ok
5 |  |  |  |  | Slit Edge Condition | 1) Slit Edge Ok-Sample-1 2) Slit Edge free from burr -Sample-2 3) Slit edge free from Folding Edge-Sample-3 4) Slit edge free from Slit Edge Scrap -Sample-4 | As per limit Samples available ok | Ok
6 |  |  |  |  | Edge burr | 0.20 MM MAX | Edge burr condition observed good no damage and folded burr observed. | Ok
7 |  |  |  |  | Surface defects | No pitting , punch marks , lamination ,black patches , rust etc. | Free from pitting, punch mark, lamination, black patches, rust etc. | Ok
8 | 70 | DEGREASING |  | STRENGTH |  | As per control plan/Process parameter sheet. | ok As per control plan/Process parameter sheet. | Ok
|  |  |  | TEMP |  |  |  | Ok
|  |  |  | DIP TIME |  |  |  | Ok
9 |  | DEGRESING RINSE |  | PH |  |  |  | Ok
|  |  |  | DIP TIME |  |  |  | Ok
10 |  | PICKLING BATH |  | HCL % |  |  |  | Ok
|  |  |  | FE % |  |  |  | Ok
|  |  |  | DIP TIME |  |  |  | Ok
11 |  | RINSING TANK NO 1 |  | DIP TIME |  |  |  | Ok
|  |  |  | PH VALUE |  |  |  | Ok
12 |  | RINSING TANK NO 2 |  | DIP TIME |  |  |  | Ok
|  |  |  | PH VALUE |  |  |  | Ok
13 |  | SURFACE CONDITIONING |  | PH VALUE |  |  |  | Ok
|  |  |  | DIP TIME |  |  |  | Ok
14 |  | TUBE PHOSPHATING |  | TOTAL ACID |  |  |  | Ok
|  |  |  | FREE ACID |  |  |  | Ok
|  |  |  | RATIO |  |  |  | Ok
|  |  |  | CHLORIDE PPM |  |  |  | Ok
|  |  |  | ACCELARATOR |  |  |  | Ok
|  |  |  | TEMP |  |  |  | Ok
|  |  |  | DIP TIME |  |  |  | Ok
15 |  | PHOSPHATE RINSING (COLD RINSING) |  | PH VALUE |  |  |  | Ok
|  |  |  | DIP TIME |  |  |  | Ok
16 |  | NUTRALIZER RINSE |  | PH VALUE |  |  |  | Ok
|  |  |  | DIP TIME |  |  |  | Ok
17 |  | LUBRICATION (SODIUM STEARATE) |  | STRENGTH % |  |  |  | Ok
|  |  |  | FREE ACID |  |  |  | Ok
|  |  |  | PH VALUE |  |  |  | Ok
|  |  |  | TEMP |  |  |  | Ok
|  |  |  | DIP TIME |  |  |  | Ok
18 |  | Oil Draw |  | PH |  |  |  | Ok
|  |  |  | CONTERATION |  |  |  | Ok
|  |  |  | Temp |  |  |  | Ok
|  |  |  | Dip Time |  |  |  | Ok
21 | 90 | SWAGGING |  |  | TAG DIAMETER | AS PER CHART NO. TIPS/CDW/SC/14 & 15 for swaging | As per chart tag dia observed within specification | Ok
[5 empty] | STRAIGHT TAG | TAG SHOULD BE STRAIGHT | Tag is straight | Ok
[5 empty] | LENGTH OF TAG | AS PER CHART NO. TIPS/CDW/SC/14 & 15 for swaging | ok As per control plan | Ok
[5 empty] | OD SCRATCH | SCRATCH MARK ON TAG | Tag is free from scratch mark | Ok
22 | 100 | COLD DRAWING |  | SELECT DIES & PLUGS AS PER TOOLING CHART -KEPT IN SEPARATE RACKS |  | AS PER CHART NO. TPIS/TL/F/27 | ok AS PER CHART NO. TPIS/TL/F/27 | ok
23 |  |  |  | ENSURE PLUG AND DIE LAND ARE MATCHING |  | PLUG & DIE LAND SHOULD BE MATCHED | Plug & die land matched | Ok
24 |  |  |  | ENSURE TUBES ARE FREE FROM END & ID LOOSE BURR BEFORE DRAWING |  | TUBES SHOULD BE FREE FROM END & ID LOOSE BURR | Input tubes are free from ID fin loose burr | Ok
25 |  |  |  | ENSURE PLUG & DIE FINISH |  | PLUG & DIE SHOULD BE FREE FROM PICK UP MARK AND SCRATCHES | Die & plug are free from pickup mark | Ok
26 |  |  |  |  | OD OF TUBE IF SPEC. ODXID, ODXTHK. | As per Job order/MPS | As per job order tube OD is within specification. Report attached. | Ok
27 |  |  |  |  | ID OF TUBE (FOR IDXTHK or ODXID) | As per Job order/MPS | As per job order tube ID is within specification. Report attached. | Ok
28 |  |  |  |  | OD SURFACE QUALITY | Free from rust, line mark, jarring, pit mark etc | Tube OD surface is free from rust, line mark, jarring, pit mark etc | Ok
29 |  |  |  |  | ID SURFACE QUALITY | Free from rust, line mark, jarring, pit mark etc | Tube ID surface is free from rust, line mark, jarring, pit mark etc | Ok
30 |  |  |  |  | ID SURFACE FINISH (Ra) | As per Job order/MPS | Observed within specification, report attached. | Ok
31 |  |  |  |  | LENGTH OF TUBE | As per Job order/MPS | Observed within specification, report attached. | Ok
32 |  |  |  |  | CRUSH TEST | 25% No weld crack | No weld Crack | Ok
33 | 140 | TAG CUTTING AND TUBE MIDDLING |  | AS per TPIS/CDW/SC/22 |  | COMPLETE TAG TO BE CUT | Complete tag cutting done | Ok
34 |  |  |  | Coolant strength |  | 3% Min | 3.5% | Ok
35 | 150 | STRAIGHTENING |  | ROLL PRESSURE SETTING |  | AS PER SETTING PROCEDURE AND SOP TPIS/CDW/SOP/07, 08 AND 09 | As per chart ok | Ok
36 |  |  |  | ROLL CONDITION |  | NO scratches and pick up mark on roll profile surface | All rolls are free from scratch mark on roll profile | Ok
37 |  |  |  |  | STRAIGHTNESS | 1/1000 mm | Observed within specification, report attached. | Ok
38 |  |  |  | ROLL PROFILE | OD Over size | Root diameter and roll Profile of roll set | As per job order tube OD is within specification. Report attached. | Ok
39 | 160 | EDDY CURRENT TESTING |  |  | NO CRACK, OPEN WELD, DENT MARK, ROLL MARK ON THE TUBE |  | Tested ok tubes are free from weld crack, roll mark & dent mark | Ok
40 |  |  |  | FREQUENCY |  | As per size ECT program file | As per program file found ok | Ok
42 |  |  |  | GAIN |  | As per size ECT program file | As per program file found ok | Ok
43 |  |  |  | SATURATION COIL VOLTAGE |  | As per size ECT program file | As per program file found ok | Ok
44 |  |  |  | INTENSITY AND SENSITIVITY |  | MUST DETECT ALL THE DEFECTS ON STANDARD SAMPLE TUBE | All four holes of STD tube detected | Ok
45 | 170 | ID INSPECTION |  |  | ID SURFACE QUALITY | NO ID MARK | Free from ID scratch mark | Ok
46 | 180 | FINAL INSPECTION |  |  | OUTER DIAMETER | As per Job order/MPS | As per job order tube OD is within specification. Report attached. | Ok
47 |  |  |  | Tube Middling and Check for ID Dimension | INNER DIAMETER/Check ID after middling | As per Job order/MPS | As per job order tube ID is within specification. Report attached. | Ok
48 |  |  |  |  | STRAIGHTNESS | As per Job order/MPS | Observed within specification, report attached. | Ok
49 |  |  |  |  | SURFACE QUALITY | As per Job order/MPS | Observed within specification, report attached. | Ok
50 |  |  |  |  | LENGTH | As per Job order/MPS | Observed within specification, report attached. | Ok
51 | 190 | OILING |  |  | RUST PREVENTION OIL COATING ON OD & ID OF THE TUBE | RUST PREVENTIVE OIL | oil observed on od and id of tube. | Ok
52 |  |  |  | OIL LEVEL IN TANK |  | SUFFICENT OIL LEVEL | Oil level maintained | Ok
53 | 200 | PACKING |  |  | PACKED TUBES WITH ZERO SHORTAGE |  | No shortage | Ok
54 |  |  |  | NO OF TUBES/BUNDLE |  | As per Job order/MPS | 20 tubes/bundle | Ok
55 |  |  |  | MODE OF PACKING |  | As per packing STD TPIS/QA/QPL/16 | HDPE Sleeve packing | Ok
56 |  |  |  | VEHICLE DESPATCH | OUTER SURFACE RUSTY | without Tarpaulin cover vechicle will not go out | Vehicle covered with tarpaulin | Ok

## Audit guidelines
Audit Guidelines
Audit NC reporting: - Audit NC shall be identified if non-conformance observed in the areas mentioned below as examples but will not be limited to following only.
1. Any non-conformance in a) CTQ (Critical to Quality) Characteristics of component/product b) parameters contributing to Customer complaint, EFR and warranty shall be treated as NC.
2. Non-conformance observed against approved PPAP / Control Plan /PQCS/IPO/TPM practices like,
· Usage of raw material of different grade than specified, from UN approved source, of different specification (Dia., length, billet size etc.)
· Non-adherence to Agreed Process flow/sequence, machines, equipment, Tooling, Dies, Mold, and Mfg. Fixtures etc.
· Transferring of the production line- partly or totally to a new or existing location, plant or building, change in layout
· Omission or skipping of agreed operations / addition of process
· Non-adherence to Agreed Inspection method and frequency leading to Quality defect at ETL/ETL Customer.
3. Change in an approved sub supplier for any component, operation, Supplier for surface treatment, special processes (Welding, Heat Treatment etc.) bought out parts, agreed packaging etc.
4. Un approved Outsourcing of any of the component/operation fully or partially to sub vendor
5. Observation in rest all areas shall be categorized as Improvement points.
Audit NC Categorization: - NC’s shall be classified as Major, Minor and Repeated.
Definition of Major NC/Defect: - Non-conformance observed in the areas as mentioned above Sr No 1 to 4 as examples shall be categorized as Major NC but will not be limited to mentioned areas only.
Definition of Minor NC/Defect: - Non-conformance observed in the areas which is one of case across System and Non-conformance on CTQ if getting arrested in subsequent stage during inspection/Poke-Yoke shall be categorized as Minor NC. If spread of minor NC is wide and repetitive in nature then minor NC can be treated as Major at discretion of audit CFT and Head SQA
Definition of Improvement Points: - Observations/ evidences meeting the requirements but there is scope of further improvement and if time bound action Plan for self-identified NCs presented during Audit.
Definition of Repeat NC: If same NC observed on Same Stage / Different Stage / Cell / Machine for same characteristics in subsequent audit.
NC Reporting: - Audit findings / report shall be signed off during closure of audit.