## MACHINIG CCP (1102)
prototype |  | prelaunched |  | productionized |  | CONTROL PLAN
Controll plan Number: ACHAL/CCP/520FG01102 |  |  |  | Key Contact/Phone |  | S.PATIL | [5 empty] | DATE (Org) : | 29/11/2012
Part no/ latest change Level:900AN006 |  |  |  | Core Team : | J PARMAR / S SHINDE / AKASH / S.WARE |  |  | Customer Engineering Approval Date(If Reqd) |  |  |  | DATE (Rev) : | 28/5/2024
Part name desciption: ENGINE GEAR WITH BUSH |  |  |  | Supplier/Plant ApprovalDate |  |  |  | Customer Quality Approval date(If Reqd) |  |  |  | REV. NO. | 3
Supplier/Plant : ACHAL INDUSTRIES, CHINCHWAD |  |  |  | Other approvalDate(If Reqd) |  |  |  | Other Approval Date(If Reqd)
|  |  |  | Supplier Code : | \
Charecteristics / Parameters | [5 empty] | Spl. Char. Class | M e t h o d s | [5 empty] | Reaction plan | Corrective Action
No. | Process name/Operation description | Machine, device,jigs, tools for mfg. | NO | Product | Process |  | Product/Process Specification/ Tolerance. | Evalution Mesurements Technoque | Error Proofing | Sample |  | Current Process Controls
[10 empty] | Size | Freq
1 | RAW MATERIAL INSPECTION | VERNIER | 1 | OD | CALIBATION |  | Ø45 +0.2 | VERNIER |  | 5 | PER LOT | NO MATERIAL WILL RECEIVED WITHOUT MATERIAL TC | SEGREGATE/ REWORK/ REJECT. | INFORM SUPPLIER, INITIATE CAPA IF REQUIRED.
|  | VISUAL | 2 | COLOUR | MANUAL |  | BLACK BAR | VISUAL |  | 5
|  | SPECTROMETER (OUT SOURCE) | 3 | CHEMICAL COMP & OTHER TEST AS PER PLAN | SPECTROSCOPIC ANALYSIS (OUT SOURCE) |  | AS PER PLAN 20MNCr5H | LAB REPORT |  | 1
|  | VISUAL | 4 | BEND | MANUAL |  | 0.35 MAX. | VISUAL |  | 5
|  | ULTRASONIC (OUT SOURCE) | 5 | CRACKS | CALIBRATION |  | CRACK FREE | LAB REPORT |  | 100% |  | 100% INSPECTION DONE
10 | BANDSAW CUTTING (OUTSOURCE) | B/S MACHINE/CIRCULAR SAW | 1 | LENGTH | B/S CUTTING |  | 60.5 +0.5 | VERNIER |  | 1 | PER HR | SET UP APPROVAL. 1st PIECE INSP.,INPROCESS INSPE. REPORT | REJECT R/W,SEGERGATE, | INFORM SUPPLIER INITIATE CAPA. REPORT IF REQUIRED
|  |  | 2 | DIA. |  |  | Ø45 +0.2 | VERNIER |  | 1 | PER HR | SET UP APPROVAL. 1st PIECE INSP.,INPROCESS INSPE. REPORT | REJECT R/W,SEGERGATE, | INFORM SUPPLIER INITIATE CAPA. REPORT IF REQUIRED
20 | FORGING (OUTSOURCE) | SCREW PRESS FORGING M/C 400T | 1 | TOTAL LENGTH |  |  | 49 +1.0/-0.5 | VERNIER |  | 1 | PER HR | SET UP APPROVAL. 1st PIECE INSP., INPROCESS INSPE. REPORT | SEGREGATE, REWORK,REJECT, | INFORM SUPPLIER INITIATE CAPA. REPORT IF REQUIRED
|  |  | 2 | DIMN |  |  | 29 +1.0/-0.5 | VERNIER |  | 1 | PER HR
|  |  | 3 | O.D |  |  | Ø57 +1.0/-0.5 | VERNIER |  | 1 | PER HR
|  |  | 4 | I.D |  |  | Ø25 -1.0/+0.5 | VERNIER |  | 1 | PER HR
|  |  | 5 | COUNTER DIA. |  |  | Ø40 -1.0/+0.5 | VERNIER |  | 1 | PER HR
|  |  | 6 | COUNTER DIA. |  |  | Ø47 +1.0/-0.5 | VERNIER |  | 1 | PER HR
30 | NORMALIZING & SHOT BLASTING | HEAT TREATMENT UNIT | 1 | HARDNESS |  |  | 170 - 210 BHN | HARDNESS TESTER |  | 5 | PER BATCH | INWARD INSPECTION | SEGREGATE / REWORK / REJECT | INFORM SUPPLIER INITIATE CAPA. REPORT IF REQUIRED REJECT R/W,SEGERGATE,
40A | PRETURNING (1 SETUP) | CNC LATHE MACHINE | 1 | TOTAL LENGTH | TURNING |  | 48 +0.2 | VERNIER |  | 10 | PER HR | SET UP APPROVAL. 1st PIECE INSP., INPROCESS INSPE. REPORT | SEGREGATE, REWORK, REJECT, | STOP PRODUCTION & TAKE NECESSARY ACTION
|  |  | 2 | DIMN |  |  | 28.5+0.2 | VERNIER |  | 10 | PER HR
|  |  | 3 | O.D |  |  | Ø55.5 +0.2 | VERNIER |  | 10 | PER HR
|  |  | 6 | COUNTER DIA |  |  | Ø42.5 +0.2 | VERNIER |  | 10 | PER HR
40B | PRETURNING (2 SETUP) | CNC LATHE MACHINE | 1 | TOTAL LENGTH | TURNING |  | 47.5 +0.2 | VERNIER |  | 10 | PER HR | SET UP APPROVAL. 1st PIECE INSP., INPROCESS INSPE. REPORT | SEGREGATE, REWORK, REJECT, | STOP PRODUCTION & TAKE NECESSARY ACTION
|  |  | 2 | O.D |  |  | 44.5 +0.2 | VERNIER |  | 10 | PER HR
|  |  | 3 | I.D. |  |  | 28.5 +0.2 | VERNIER |  | 10 | PER HR
|  |  | 4 | DIMN |  |  | 26.5 +0.2 | VERNIER |  | 10 | PER HR
50 | CNC (1ST SETUP) | JOBBER XL, INSERTS, JAWS | 1 | OD | CNC TURNING |  | Ø43.27 -0.1 | S.E.S.G |  | EVERY JOB |  | SET UP APPROVAL. 1st PIECE INSP.,INPROCESS INSPE. REPORT | SEGREGATE, REWORK , REJECT | CHANGE THE PROGRAMME
|  |  | 2 | COUNTER DIA |  |  | Ø35 -0.1 | D.E.P.G. |  | EVERY JOB
|  |  | 3 | ID |  | SC | Ø29.2 +0.1 | D.E.P.G. |  | EVERY JOB
|  |  | 5 | TOTAL LENGTH |  |  | 46.1 +0.2 | S.E.S.G/ DIAL+COMPl |  | 1 | PER HR
|  |  | 6 | COUNTER LENGTH |  |  | 20.25 +0.1 | COMP.EXT. PLU. DIAL |  | 1
|  |  | 7 | DIMN |  |  | 12 & 13.1 | VERNIER |  | 1
|  |  | 8 | FACE OUT |  |  | 0.02 | PLUNGER DIAL |  | 1
|  |  | 9 | PARALLELITY |  | SC | 0.05 | DIAL + MANDRELL |  | 1
|  |  | 10 | CHAMFER |  |  | 0.5 X 45° | PRO PROJECTOR |  | 1
|  | ROUGH & FINISH FACE / OD MTJNL 2525 | 1 | FACING TNMG 160408 | Cutting Speed |  | 300 RPM | Machine Control |  | Every setup |  | MACHINE CONTROL/ PROGRAM CONTROL | STOP THE PROCESS & RESET | CHANGE THE PROGRAMME
|  |  | 2 |  | Feed |  | 0.25 MM/ 0.25MM | M/C Program |  | Every setup
|  |  | 3 |  | Tool Speed |  | 2500 RPM | Machine Control |  | Every setup
|  |  | 4 |  | Insert Life |  | 1200 NOS. | Operator setting |  | Every setup |  | TOOL LIFE MONITORING | CHANGE THE INSERT | INFORM THE SUPERVISOR
|  | OD GROOVING | 5 | GR. 4MM | CuttingSpeed |  | - | Machine Control |  | Every setup |  | MACHINE CONTROL/ PROGRAM CONTROL | STOP THE PROCESS & RESET | CHANGE THE PROGRAMME
|  |  | 6 |  | Feed |  | 0.04MM/0.05MM | - |  | Every setup
|  |  | 7 |  | Tool Speed |  | 1200 RPM | Machine Control |  | Every setup
|  |  | 8 |  | Insert Life |  | 800 NOS. | Operator setting |  | Every setup |  | TOOL LIFE MONITORING | CHANGE THE INSERT | INFORM THE SUPERVISOR
|  | ID CHAMFER & ROUGH BORING S20 SCLCL | 9 | CCMT 090308 | Cutting Speed |  | - | Machine Control |  | Every setup |  | MACHINE CONTROL/ PROGRAM CONTROL | STOP THE PROCESS & RESET | CHANGE THE PROGRAMME
|  |  | 10 |  | Feed |  | 0.05 MM/0.25 | M/C Program |  | Every setup
|  |  | 11 |  | Tool Speed |  | 1500 RPM | Machine Control |  | Every setup
|  |  | 12 |  | Insert Life |  | 400 NOS. | Operator setting |  | Every setup |  | TOOL LIFE MONITORING | CHANGE THE INSERT | INFORM THE SUPERVISOR
60 | CNC (2ND SETUP) | JOBBER XL, INSERTS, JAWS | 1 | O/D | CNC TURNING |  | Ø54.8 -0.1 | S.E.S.G |  | 5 | PER HR | SET UP APPROVAL. 1st PIECE INSP.,INPROCESS INSPE. REPORT | SEGREGATE, REWORK, REJECT, | STOP PRODUCTION & TAKE NECESSARY ACTION
|  |  | 2 | I.D |  |  | 31.35 +0.05 | D.E.P.G. |  | 5 | PER HR
|  |  | 3 | LENGTH |  | SC | 45.62 -0.05 | DIAL + COMP |  | EVERY JOB
|  |  | 4 | COUNTER ID |  |  | Ø43.8 +0.1 | D.E.P.G. |  | 5 | PER HR
|  |  | 5 | COUNTER LENGTH |  | SC | Ø41.62 +0.05 | DIAL + COMP |  | EVERY JOB
|  |  | 6 | CHAMFER |  |  | 0.5 X 45 º | PRO PROJECTOR |  | 1 | SETUP
|  | OD & FACE FINISH MTJNL 2525 | 1 | FACING TNMG 160408 | Cutting Speed |  | 200-300 RPM | Machine Control |  | Every setup |  | MACHINE CONTROL/ PROGRAM CONTROL | STOP THE PROCESS & RESET | CHANGE THE PROGRAMME
|  |  | 2 |  | Feed |  | 0.2 MM/ 0.25MM | M/C Program |  | Every setup
|  |  | 3 |  | Tool Speed |  | 2200-2600RPM | Machine Control |  | Every setup
|  |  | 4 |  | Insert Life |  | 1200 NOS. | Operator setting |  | Every setup |  | TOOL LIFE MONITORING | CHANGE THE INSERT | INFORM THE SUPERVISOR
|  | FINISH BORING & FACE GROOVING S25 SPL.BORING BAR | 9 | DCMT 0.8 | Cutting Speed |  | 205-250 RPM/110 RPM | Machine Control |  | Every setup |  | MACHINE CONTROL/ PROGRAM CONTROL | STOP THE PROCESS & RESET | CHANGE THE PROGRAMME
|  |  | 10 |  | Feed |  | 0.06 MM/0.12MM/0.035MM | M/C Program |  | Every setup
|  |  | 11 |  | Tool Speed |  | 2400-2600 RPM/ 550-1000 RPM | Machine Control |  | Every setup
|  |  | 12 |  | Insert Life |  | 800 NOS. | Operator setting |  | Every setup |  | TOOL LIFE MONITORING | CHANGE THE INSERT | INFORM THE SUPERVISOR
|  | BACK FACING S16 SPL. BORING BAR | 13 | DCMT 0.4 | Cutting Speed |  | - | Machine Control |  | Every setup |  | MACHINE CONTROL/ PROGRAM CONTROL | STOP THE PROCESS & RESET | CHANGE THE PROGRAMME
|  |  | 14 |  | Feed |  | 0.12 MM | M/C Program |  | Every setup
|  |  | 15 |  | Tool Speed |  | 1500-1800 RPM | Machine Control |  | Every setup
|  |  | 16 |  | Insert Life |  | 3000 NOS. | Operator setting |  | Every setup |  | TOOL LIFE MONITORING | CHANGE THE INSERT | INFORM THE SUPERVISOR
70 | STRESS RELIVING | HEAT TREATMENT UNIT (450⁰ C - 500⁰ C) | 1 | HARDNESS |  |  | 170 - 210 BHN | HARDNESS TESTER |  | 5 | PER BATCH | INWARD INSPECTION | SEGREGATE / REWORK / REJECT | INFORM SUPPLIER INITIATE CAPA. REPORT IF REQUIRED REJECT R/W,SEGERGATE,
80 | SPUR GEAR HOBBING | HOBBING M/C | 1 | SPAN OVER 4 TEETH |  | SC | 21.28 -0.03 | SPN MIC. |  | EVERY JOB |  | SET UP APPROVAL,1st PIECE INSP,INPROCESS INSP. REPORT | SEGREGATE, REWORK, REJECT, | STOP PRODUCTION & TAKE NECESSARY ACTION
|  |  | 2 | COMPOSIT ERROR |  |  | 0.1 | GEAR ROLL TESTER |  | EVERY JOB
|  |  | 3 | PCD RUN OUT |  |  | 0.05 | PIN+BENCH+DIAL |  | 1 | HR
|  |  | 4 | GEAR CLASS |  | SC | AS PER CLASS DIN 9 | GEAR TESTING M/C |  | 1 | PER SETUP
|  |  | 5 | NO OF TEEH |  |  | 26 | COUNT |  | 1 | PER SETUP
|  | HOB 80X100X32 | 1 |  | Feed |  | 0.8 MM | M/C CONTROL |  | Every setup |  | MACHINE CONTROL/ PROGRAM CONTROL | STOP THE PROCESS & RESET | CHANGE THE PROGRAMME
|  |  | 2 |  | HOB RESHARP. FREQ |  | 2000 NOS | OPERATOR SETTING |  | EVERY SETUP
|  |  | 3 |  | RPM |  | 200-300 | M/C CONTROL |  | Every setup
90 | HELICAL GEAR SHAPING | SHAPING M/C | 1 | ROOT DIA |  |  | Ø36.61 -0.2 | VERNIER |  | 1 | PER HR | SET UP APPROVAL,1st PIECE INSP,INPROCESS INSP. REPORT, DAILY ONE GEAR LEAD & PROFILE INSPECTION | SEGREGATE, REWORK, REJECT, | STOP PRODUCTION & TAKE NECESSARY ACTION
|  |  | 2 | PCD RUN OUT |  | SC | 0.04 | PIN+BENCH+DIAL |  | 1
|  |  | 3 | SPAN SIZE |  | SC | 16.58 /16.62 | SPAN MIC. |  | 5 | PER HR
|  |  | 4 | TTE |  |  | 0.028 | GEAR ROLL TESTER |  | 5
|  |  | 5 | TCE |  |  | 0.088 | GEAR ROLL TESTER |  | EVERY JOB
|  |  | 6 | NO OF TEEH |  |  | 23 | COUNT |  | 1 | PER SETUP
|  |  | 7 | GEAR PROFILE |  | SC | AS PER CLASS 8 | GEAR TESTING M/C |  | 1 | PER DAY
|  | SHAPWER CUTTER 100X20X31.75 | 1 |  | STROKES |  | 350 STROKES / MIN | M/C CONTROL |  | Every setup |  | MACHINE CONTROL | RESET | RESET THE PROCESS
100 | TEETH DEBRURING | STANDARD DISC GRADE 36 | 1 | BURR FREE |  |  | BURR FREE | VISUAL |  | 100% |  | WORK INSTRUCTION | DEBURR AGAIN | CHANGE THE TOOL SPECIFICATION
110 | HELICAL GEAR SHAVING | SHAVING M/C | 1 | SPAN SIZE |  | SC | 16.51 / 16.54 | SPAN MICROMETER |  | EVERY JOB |  | SET UP APPROVAL,1st PIECE INSP,INPROCESS INSP. REPORT | SEGREGATE,REWORK,REJECT, | STOP PRODUCTION & TAKE NECESSARY ACTION
|  |  | 2 | PCD RUN OUT |  | SC | 0.03 | PIN+BENCH+DIAL |  | 1 | PER HR
|  |  | 3 | NO OF TEEH |  |  | 23 | COUNT |  | 1 | PER SETUP
|  |  | 4 | TTE |  | SC | 0.02 | GEAR ROLL TESTER |  | 5 | PER HR | SET UP APPROVAL,1st PIECE INSP,INPROCESS INSP. REPORT | SEGREGATE,REWORK,REJECT, | STOP PRODUCTION & TAKE NECESSARY ACTION
|  |  | 5 | TCE |  | SC | 0.06 | GEAR ROLL TESTER |  | 5
|  |  | 6 | GEAR PROFILE |  |  | AS PER CLASS 7 | GEAR TESTING M/C |  | 1 | PER SETUP & DAIILY/1
|  | SHAVING CUTTER ø225*100*25.4 | 1 |  | CUTTER RPM |  | 90-130 | M/C CONTROL |  | EVERY SETUP |  | MACHINE CONTROL | RESET | RESET THE PROCESS
|  |  | 2 |  | SHAVING CUTTER RESHARP. FREQ. |  | 18000-20000 NOS | OPERATOR SETTING |  | EVERY SETUP |  | SHAVING CUTTER LIFE MONITORING (18000-20000NOS) | CHANGE THE SHAVING CUTTER | CHANGE THE SHAVING CUTTER SPECIFICATION
120 | DRILLING Ø3X 8NOS | BENCH DRILLING M/C | 1 | HOLE SIZE |  |  | Ø3 +0.1 | PIN GAUGE |  | 1 | PER HR | SET UP APPROVAL,1st PIECE INSP,INPROCESS INSP. REPORT | SEGREGATE,REWORK,REJECT, | STOP PRODUCTION & TAKE NECESSARY ACTION
|  |  | 2 | DIMN |  |  | 15.75 | VERNIER |  | 1 | PER HR
|  |  | 3 | DIMN |  | SC | 11.5 -0.3 | VERNIER |  | 1 | PER HR
130 | SLOT MILLING | MILLING M/C | 1 | WIDTH |  |  | 2 | PROFILE PRO. |  | 1 | PER SETUP | SET UP APPROVAL,1st PIECE INSP,INPROCESS INSP. REPORT | SEGREGATE,REWORK,REJECT | STOP PRODUCTION & TAKE NECESSARY ACTION
|  |  | 2 | DEPTH |  | SC | 0.5 | HIEGHT GUAGE/PLUNGER |  | 10 | PER HR
|  |  | 3 | RADIUS |  |  | R2 | PROFILE PRO. |  | 1 | PER SETUP
|  |  | 4 | ANGLE |  |  | 150º | PROFILE PRO. |  | 1 | PER SETUP
140 | NUMBER PUNCHING | PUNCHING M/C |  | NUMBERING |  |  | PROPER NUMBER | VISUAL |  | EVERY JOB |  | INPROCESS INSPECTION | SEGREGATE / REWORK / REJECT | STOP PRODUCTION & TAKE NECESSARY ACTION
150 | CASE CARBURISING & HARDENING (OUTSOURCE) | CASE CARBORISING & SHOT BLASTING | 1 | HARDNESS |  |  | 59-63HRC | HARDNESS TESTER |  | 5 | PER LOT | RECEIPT INSPECTION | SEGREGATE,REWORK,REJECT | INFORM SUPPLIER & GIVE CAPA.REJECT R/W,SEGERGATE
|  |  | 2 | CASE DEPTH |  |  | 0.47-0.68 mm | BY CUTTING ONE PIECE |  | 1
|  |  | 3 | SCALE FREE |  |  | NO SCALE | VISUAL |  | 5
160 | SURFACE GRINDING | ROTARY SURFACE GRINDING | 1 | TOTAL LENGTH |  |  | 45.5 -0.1 | DIAL+COMP+MASTER |  | EVERY JOB |  | SET UP APPROVAL,1st PIECE INSP,INPROCESS INSP. REPORT | SEGREGATE,REWORK,REJECT | STOP PRODUCTION & TAKE NECESSARY ACTION
|  |  | 2 | PARALLELITY |  | SC | 0.05 | DIAL+COMP |  | EVERY JOB
|  |  | 3 | COUNTER LENGTH |  | SC | 41.62 +0.05 | DIAL+COMP |  | EVERY JOB
170 | I.D.& FACE GRINDING (OUTSOURCE) | INTERNAL GRINDING M/C | 1 | I.D. |  | SC | Ø30.0+0.021/+0.000 | AIR GAUGE |  | EVERY JOB |  | SET UP APPROVAL,1st PIECE INSP,INPROCESS INSP. REPORT | SEGREGATE,REWORK,REJECT | INFORM SUPPLIER INITIATE CAPA. REPORT IF REQUIRED
|  |  | 2 | COUNTER LENGTH |  | SC | 41.63 -0.130/-0.192 | DIAL+COMP+MASTER |  | EVERY JOB
|  |  | 3 | FACE RUN OUT |  |  | 0.02 | LEVER DIAL GAUGE |  | EVERY JOB
180 | DEMAGNETIZATION | DEMAGNETIZATION MACHINE |  | MAGNETISM | 10 JOBS IN ROW, AMP500DC, FLUROFLUX CONC 1.25GMS/LIT |  | MAGNETISM FREE | VISUAL |  | EVERY JOB |  | SET UP APPROVAL,1st PIECE INSP,INPROCESS INSP. REPORT | SEGREGATE,REWORK,REJECT | STOP PRODUCTION & TAKE NECESSARY ACTION
190 | APPLY LOCTITE & BUSH PRESSING | HYDRAULIC TABLE TOP PRESS M/C | 1 | BUSH DEPTH | BUSH PRESSING |  | 0.5 | HEIGHT GAUGE |  | 10 | PER HR | SET UP APPROVAL, 1st PIECE INSP,INPROCESS INSP. REPORT | SEGREGATE, REWORK, REJECT | STOP PRODUCTION & TAKE NECESSARY ACTION
|  |  | 2 | LOAD |  |  | MIN 400 KG. | LOAD INDICATOR |  | EVERY JOB
|  |  | 3 | DIMN |  |  | 31.5 +0.2 | HEIGHT GAUGE |  | 10 | PER HR
|  |  | 1 |  | LOCTITE |  | 603 | VISUAL |  | EVERY SETUP |  | MACHINE CONTROL/ OPERATOR SETTING | STOP THE PROCESS & RESET | RESET THE PROCESS
|  |  | 2 |  | PRESSURE |  | 20-40 BAR | PRESS GAUGE |  | EVERY SETUP
|  |  | 3 |  | LOAD CELL CAPACITY |  | 2 T | INDICATOR |  | EVERY SETUP
200 | BUSH BORING | CNC LATHE M/C | 1 | ID | CNC BORING | SC | Ø26.20 +0.035/+0.01 | D. E. P. G. |  | EVERY JOB |  | SET UP APPROVAL, 1st PIECE INSP, INPROCESS INSP. REPORT | SEGREGATE, REWORK, REJECT | STOP PRODUCTION & TAKE NECESSARY ACTION
|  |  | 2 | CYLINDRICITY |  |  |  | BORE GAUGE |  | 1 | JOB HR
|  |  | 3 | BOTH SIDE RUNOUT WRT P |  | SC | 0.05 | DIAL+MANDRELL+PIN |  | 1 | JOB HR
|  |  | 4 | PCD R/O HEL GEAR |  | SC | 0.07 | DIAL+PIN+MANDRELL |  | 1 | JOB HR
|  |  | 5 | PCD R/O SPUR GEAR |  |  | 0.09 | DIAL+PIN+MANDRELL |  | 1 | JOB HR
|  | TOOL HOLDER BORING TOOL SCLCL, INSER CCMT 090308 GRADE CI-S20 | 1 | BORING | CUTTING SPEED |  | 148 | MACHINE CONTROL |  | EVERY SETUP |  | MACHINE CONTROL/ OPERATOR SETTING | STOP THE PROCESS & RESET | CHANGE THE PROGRAMME
|  |  | 2 |  | FEED |  | 0.2/0.1 MM | MACHINE PROGRAM |  | EVERY SETUP
|  |  | 3 |  | TOOL SPEED |  | 1800 RPM | MACHINE CONTROL |  | EVERY SETUP
|  |  | 4 |  | INSERT LIFE |  | 800 NOS. | OPERATOR SETTING |  | EVERY SETUP |  | TOOL LIFE MONITORING | CHANGE THE TOOL | CHANGE THE TOOL SPECIFICATION
210 | GEAR CLEANING | MANUAL | 1 | DUST & HARD BURR FREE |  |  | CLOTHS, BRUSH | VISUAL |  | EVERY JOB |  | INPROCESS INSPECTION | SEGREGATE / REWORK / REJECT | STOP PRODUCTION & TAKE NECESSARY ACTION
220 | FINAL INSPECTION |  | 1 | ID |  |  | Ø43.8 +0.1 | D.E.P.G. |  | 5 | PER LOT | AS PER FINAL QUALITY PLAN | SEGREGATE,REJECT, REWORK | DEPENDING ON OBSERVED DEFECT
|  |  | 2 | OD |  |  | Ø43.27 -0.1 | S.E.S.G
|  |  | 3 | OD |  |  | Ø54.8 -0.1 | S.E.S.G
|  |  | 4 | OD |  |  | Ø36 +0.1 | S.E.S.G
|  |  | 5 | ID |  |  | Ø31.35 +0.05 | D.E.P.G.
|  |  | 6 | ID |  |  | 26.20 +0.035/+0.010 | D.E.P.G. |  | 100%
|  |  | 7 | HOLE DIA. |  |  | 3 +0.1 | VERNIER |  | 5 | PER LOT
|  |  | 8 | COUNTER LENGTH |  | SC | 41.63 -0.130 / -0.192 | DIAL+COMP+MASTER |  | 100%
|  |  | 9 | SPAN SIZE |  | SC | 21.3 -0.05 | SPAN MIC. |  | 100%
|  |  | 10 | PCD |  |  | 0.08 | PIN+BENCH+DIAL |  | 5 | PER LOT
|  |  | 11 | SPAN SIZE |  | SC | 16.6 -0.04/-0.09 | SPAN MIC. |  | 100%
|  |  | 12 | PCD |  | SC | 0.062 | PIN+BENCH+DIAL |  | 5 | PER LOT
|  |  | 13 | ROOT DIA |  |  | 36.61 -0.2 | VERNIER |  | 5 | PER LOT
|  |  | 14 | ROOT DIA |  |  | 48.9 | VERNIER
|  |  | 15 | DIMN |  | SC | 25 +0.4/ +0.2 | VERNIER
|  |  | 16 | DIMN |  |  | 13, 12, 15.75 | VERNIER
|  |  | 17 | SLOT WIDTH |  |  | 2 | PROFILE PRO.
|  |  | 18 | SLOT DEPTH |  |  | 0.5 | PROFILE PRO.
|  |  | 19 | TOTAL LENGTH |  |  | 45.50 -0.1 | DIAL + MASTER COMP |  | 100%
|  |  | 20 | TTE |  | SC | 0.028 | GEAR ROLL TESTER |  | 100%
|  |  | 21 | TCE |  | SC | 0.088 | GEAR ROLL TESTER |  | 100%
|  |  | 22 | FACE OUT |  | SC | 0.02, 0.05 | PLUNGER DIAL |  | 5 | PER LOT
|  |  | 23 | PARALLELITY |  | SC | 0.02 | DIAL + MASTER COMP |  | 100%
|  |  | 24 | HARDNESS |  | CC | 58-63 HRC + MICROSTRUCTURE | REPORT + HARDNESS TESTER |  | 5 | PER LOT
|  |  | 25 | MATERIAL |  |  | 20MnCr5 | MATL. T.C.
230 | OILING & PACKING & Dispatch | AS PER PACKING QP | 1 | NO DENTS & DAMAGES |  |  | PLASTIC BAG, CORR. COVER & PLASTIC RETURNABLE TRAY | VISUAL |  | 100% |  | AS PER CUSTOMER REQUIREMENT | REPACK | REPACK
|  |  | 2 | NO DENTS & DAMAGES |  |  | RUST PREVENTIVE OIL | VISUAL |  | 100% |  | AS PER CUSTOMER REQUIREMENT | REPACK | REPACK
|  |  | 3 | DESPATCH |  |  | INVOICE WITH PDI REPORT , MATERIAL T.C., HT T.C. | T.C. ATTACHED WITH PDIR |  | 1 | PER LOT | PACKING AS CUSTOMER REQUIREMENT | REPACK | REPACK