## PFD 50-55Deg. Before
K-153, MIDC, WALUJ | Sangkaj Steel Pvt. Ltd. Aurangabad | [5 empty] | F. NO.: F/DEV/11 Rev. No: 00 Rev. Date :25.02.2018
PROCESS FLOW DIAGRAM
Customer: | Endurance Technologies Limited, K-226 Disc Brake Division | [5 empty] | Date(Orig.) : 26.03.2016
Part Name.: | End Connector 53mm | [5 empty] | Rev. : 01
Part No : | B2EH00802O, B2EH00602O, B2EH00502O, B2EH04202O |  |  | Drg. Rev.: XB | Drg. Rev. Date: 15.06.2016 |  | Rev. Date : 09.06.2016
Operation No. | Operation | Source | Symbols | Machine/ Machine No. | Process | MATL HANDLING (b / c / p / t) | Process Characteristics
10 | Raw Material - 15B25 | JSW, Mukund |  | EOT Crane/Vehicle | 1) Unloading of material | p | As per Supplier RMTC
20 | Wire Draw | SEPL-I |  | Wire Draw Machine | 1)Ø13.7±0.05 | p | As per Control Plan
30 | Cold Forging | SEPL-I |  | JBF 19B4S Machine, Die & Punch | 1)Head Dia-17.5-17.7 2)Dimn 15.70-16.20 3)Dimn 1.6 4)Dimn 4.9 5)Length 40 6)Length 55.50-56 7)Dia 13.35-13.45 8)Radius R4 | t | Frequency, Air Pressure,Current, Cycle Time , Lubrication Oil
40 | Press | SEPL-I |  | Press machine | 1) Width - 11.70-12.00 2) Length - 58.0± 0.2 3) Symmetricity 0.2 max 4) No crack/No damag/No line mark,no dent burr and sharp eadges. | t | Tonnage, Speed
50 | CNC Turn 1st | SEPL-II |  | CNC Lathe, Dig Vernier, Dig mic, Gauges, Profile Projector. | 1) Total Length - 55.80-56.20 2) Outer Dia. - Ø18.0 ± 0.1, 3) Outer Dia. -Ø7.0 ± 0.1, 4) Radius - R1 max 5)Dimn 31 ± 0.10 6) Body Length 24.80-25.20 7) No dent,damag,stape,roughness on ball dia. | b | Program No , Cycle time, spindle RPM, Cutting Speed, Cutting Feed
60 | Pre Drilling | SEPL-II |  | Drill machine , Dig Vernier , Profile Projector. | 1) Drill ID -8.5+0.2, | b | Drill m/c size, speed, cutting oil %
70 | Chamfer | SEPL-II |  | Chamfer | 1) Chamfer 1 x 45° | b | Drill m/c size, speed, cutting oil %
80 | Packing & Dispatch | SEPL-II |  | Poly Bag | As per Invoice | b | Counting
90 | Inward Inspection | SSPL |  | Inward inspection | 1) Total Length - 55.0 + 0.2, 2) Outer Dia. - Ø18.0 ± 0.1, 3) Outer Dia. -Ø7.0 ± 0.1, 4) Outer Dia 13.4± 0.1 5)Ball Dia 18.0± 0.1 6) Width - 11.70-12.00 7) Ovality 0.05 8) Dimn 31.0 ± 0.1 9) No Burr,rust,crack,dent,damge & pitmark etc. | I | As per PDI
100 | Traub Machining | ShantaSons Enterprises |  | Dig. Vernier, Dig. Micrometer, Calibrated Gauges | 1) Drill ID - Ø 10.9 ± 0.1, 2) Drill Depth - 17 ± 0.1, 3) Counter Depth - 2.31 ± 0.1, 4)Total Length 53.0 ± 0.2, 5)Dimn 22.0 ± 0.2, 6)Drill ID 6.65 ± 0.2 7) No Burr,rust,crack,dent,damge & pittmark etc. | b | Skilled QA inspector and calibrated instruments and gauges.
110 | Inward Inspection | SSPL |  | Dig. Vernier, Dig. Micrometer, Calibrated Gauges | 1) Drill ID - Ø 10.9 ± 0.1, 2) Drill Depth - 17 ± 0.1, 3) Counter Depth - 2.31 ± 0.1, 4)Total Length 53.0 ± 0.2, 5)Dimn 22.0 ± 0.2, 6)Drill Depth 6.65 ± 0.2 | b | Skilled QA inspector and calibrated instruments and gauges.
120 | Center Drill & 2.50mm Through Hole Drilling | SSPL |  | Drill machine , Dig Vernier , | 1)Drill ID 2.5±0.1(100% Burr removal) | b | Skilled Operator and calibrated instruments and gauges.
130 | CNC 3rd | SSPL |  | CNC machine , Dig Vernier | 1) ID - Ø 10.05 + 0.15, 2) Chamfer Chamfer 0.5 x 45° 3) A/F 10.80+0.1 4) Parallality 0.1 | b | Skilled Operator and calibrated instruments and gauges.
140 | CNC 4th | SSPL |  | CNC machine , Dig Vernier | 1)A/F 10 ± 0.15 , 2) Chamfer 0.5x 45° 3)Parallality 0.1 | b | Skilled Operator and calibrated instruments and gauges.
150 | Identification Marking | SSPL |  | Press machine | K- Punch Marking |  | K Punch Mark as per Master Sample
160 | Drilling Checking & Burr Removing | SSPL |  | Fixture | Remove burr & 2.5 ID operation checking | b | Skilled Operator and calibrated instruments and gauges.
170 | Bending | SSPL |  | Bending Fixture | 1) Angle - 50° - 55° | t | Skilled Operator and calibrated instruments and gauges.
180 | Plating | Out Source (Krishna Industries) |  | Manual Zinc Plaing | 1) Fe / Zn-Fe (Black) As per ABS00010 | t | As Per Plating Report
190 | Final Inspection | SSPL |  | Dig. Vernier, Dig. Micrometer, Calibrated Gauges | 1) Outer Dia. - Ø 13.4 ± 0.1, 2) Drill ID - Ø 10.9 ± 0.1, 3) Drill Depth - 17 ± 0.1, 4) Counter Depth - 2.31 ± 0.1, 5) Dimn. - 10.0 ± 0.15, 6) Parality - 0.1 7) Dimn. - 22 ± 0.2, 8) Outer Dia. - Ø18.0 ± 0.3, 9) Drill ID -10.00 +0.20/+0.05, 10) CHF - 0.5 x 45° Both Side 11) Angle - 50° - 55° 12) Plating (FeZn Black) 13) Part Free From Burr, 14) Opening of drill 2.35 in Banjo, 15) Surface free from Radial Marks. | b | Skilled QA inspector and calibrated instruments and gauges.
200 | Packing & Dispatch | SSPL |  | Invoice and PDIR | 180 No's/ Bin | b | As per Invoice
b - Bin
c - Chute
p - Pallet
t - Trolley
|  |  |  | 01 | Drawing Revised, changes made as per Latest Drawing | 09.06.2016
|  |  |  | 00 | Initial release | 26.03.2016
|  |  |  | Rev. Date | Rev. Details | Rev. No. | Remarks
Prepared by : Anil Chaudhari | [5 empty] | Approved By: Mr. Amol Joshi
Opr.
Insp.
Deci.
Trans
Store
Connector
Note on D7: Operation
Note on E7: Inspection
Note on F7: Decision
Note on G7: Transportation
Note on H7: Storage

## Control Plan Before
CONTROL PLAN | [14 empty] | F. No.: F/DEV/13
| Prototype |  | Pre - launch |  |  | Production | [5 empty] | Date(Orig.) : 26.03.2016 |  | Rev. No.:01 | Rev. Date : 01.06.2016
[8 empty] | Key Contact person / Phone :- | Mr. N.R. Pardeshi. 9371134649
Control Plan Number : |  |  | SSL/CP/70
Part Number / Latest Change Level : |  |  | B2EH00802O, B2EH00502O, B2EH00602O,B2EH04202O / XB |  |  |  |  | CFT Members: | Mr. Patil , Mr.Anil , Mr.Raut, Mr. A. Bala, Mr.Ingle, |  |  | Customer Engineering Approval / Date ( if Reqd.)
Part Name / Description : |  |  | End Connector |  |  |  |  | Supplier / Plant Approval / Date |  |  |  | Customer Quality Approval / Date ( if Reqd.)
Supplier / Plant : | Sangkaj Steel P. Ltd. K-153, MIDC, Waluj Aurangabad. |  | Supplier Code: - 100189 |  |  |  |  | Other Approval / Date ( if Reqd. ) |  |  |  | Other Approval / Date ( if Reqd.) |  |  | Customer :
Endurance Technologies Ltd.
Process Sequence No. | Operation Description | Machine Device, jigs, Fixture | Characteristics |  |  | Special Characteristics Class | Customer | Methods | [6 empty] | Reaction Plan (Also see note below). | Corrective action (to be filled up only if the specified Reaction Plan does not work).
[7 empty] | specific | Product / Process | Evaluation / | Error | Sample |  | Control Method | Responsibility
|  |  | No | Product | Process |  | requirement | Specification | Measurement | proofing | Size | Freq
[7 empty] | if any | Tolerance | Technique
010 | Raw Material Inward Inspection | Manually | 1 | Material Grade 15B25 | PP |  |  | As per Drawing Specification Chemical Composition | Spectrometer |  | 1 No's | Per Lot | Supplier TC & Material T.C. | QA Engineer | If Lot found Not OK Hold The Lot | Do Analysis of material and then Make Decision
|  |  | 2 | O.D. |  |  |  | Dia. ɸ 14 ±0.1 mm | Micrometer/0.01mm |  | 100% | Per Coil | Inward Inspection Report (SEPL/QA/F-07)
|  |  | 3 | Visual |  |  |  | Scratch, Crack, Step mark, Rough Finish etc. | Visual |  | 100% | Per Coil
020 | Wire Draw | Wire Draw Machine | 1 |  | Lubrication |  |  | Wire Draw Powder | Manually |  | 100% | Per Coil | Setup Approval Report Hourly Inspection Report | Operator QA Engineer | If product parameter found out of spec. stop the machine | Adjust the parameter and start the machine
|  |  | 2 | O.D. |  |  |  | Dia.ɸ13.70 ± 0.05mm | Micrometer |  | 100% | Per Coil
|  |  | 3 | Visual |  |  |  | Damages & Crack | Visual |  | 100% | Per Coil
030 | Cold Forging | JBF 19B4S Machine, Die & Punch | 1 |  | Frequency |  |  | 30Hz | Auto Control | Shor feed sensor | Once | Per Setup | Setup Approval Report Hourly Inspection Report | Operator QA Inspector | If Product or process Parameter found out of Specification, Stop the machine | Adjust the parameter and start the machine
|  |  | 2 |  | Air Pressure |  |  | 5 kg/cm2 | Pressure Dial; Gauge |  | Once | Per Setup
|  |  | 3 |  | Current |  |  | 30A | Ammeter |  | Once | Per Setup
|  |  | 4 |  | Cycle Time |  |  | 5700 nos/Hrs | Auto Counting |  | Once | Per Setup
|  |  | 5 |  | Lubrication Oil |  |  | Blaze Power cut Min3% | oil indicator |  | Once | Per Setup
|  |  | 1 | Head Dia. |  |  |  | 17.50-17.70 | Micrometer |  | 01 No's | Per Hr.
|  |  | 2 | Dim 16mm |  |  |  | 15.70-16.20 | Profile Projector |  | 01 No's | Per Hr.
|  |  | 3 | Dim 1.6mm |  |  |  | 1.6 | Profile Projector |  | 01 No's | Per Hr.
|  |  | 4 | Dim 4.9mm |  |  |  | 4.9 | Height Gauge |  | 01 No's | Per Hr.
|  |  | 5 | Length |  |  |  | 40 | Height Gauge |  | 01 No's | Per Hr.
|  |  | 6 | Length |  |  |  | 55.50-56 | Height Gauge |  | 01 No's | Per Hr.
|  |  | 7 | Diameter |  |  |  | 13.35-13.45 | Micrometer |  | 01 No's | Per Hr.
|  |  | 8 | Radius |  |  |  | R4 | Profile Projector |  | 01 No's | Per Hr.
040 | Press | Mechanical press | 1 |  | Tonnage |  |  | 250TN | Specified on Machine |  | Once | Per Setup | Setup Approval Report Hourly Inspection Report | Operator QA Engineer | If Product or process Parameter found out of Specification, Stop the machine | Adjust the parameter and start the machine
|  |  | 2 |  | Speed |  |  | 1200rpm | As per motor speed |  | Once | Per Setup
|  |  | 1 | Width |  |  |  | 11.70±0.2 | DVC |  | 01 No's | Per Hr.
|  |  | 2 | Length |  |  |  | 58.0 ± 0.2 | DVC |  | 01 No's | Per Hr.
|  |  | 3 | Symmetricity |  |  |  | 0.2max | V-block/Height gauge |  | 01 No's | Per Hr.
|  |  | 4 | Crack/damage/line mark |  |  |  | No crack/No damage/No line mark, No dent burr and sharp eadges. | visual |  | 100% | Per Hr
050 | CNC Turning 1st | CNC Lathe Machine |  | Tool No:-1 Turning | [8 empty] | Setup Approval Report Hourly Inspection Report | Operator QA Engineer | If Product or process Parameter found out of Specification, Stop the machine | Adjust the parameter and start the machine
|  |  | 1 |  | Speed |  |  | 2000~2400rpm | As per Program |  | Once | Per Setup
|  |  | 2 |  | Cutting Speed |  |  | 230~290rpm |  |  | Once | Per Setup
|  |  | 3 |  | Feed |  |  | 0.10 ~0.2 mm/rev |  |  | Once | Per Setup
Tool No:-2 Turning
|  |  | 1 |  | Speed |  |  | 1500~2000rpm | As per Program |  | Once | Per Setup
|  |  | 2 |  | Cuting Speed |  |  | 150~190rpm |  |  | Once | Per Setup
|  |  | 3 |  | Feed |  |  | 0.12 ~0.18 mm/rev |  |  | Once | Per Setup
|  |  | 4 |  | Coolant % |  |  | 3~6% | Refractometer |  | Once | Per Setup
|  |  | 5 |  | Tool Life |  |  | 200 No's/Corner | Program |  | Once | Per Setup
|  |  | 1 | Ball Dia. |  |  |  | Ǿ18.0±0.1 | Micrometer |  | 01 No's | Per Hr
|  |  | 2 | Neck Dia. |  |  |  | Ǿ 7.0±0.1 | Micrometer |  | 01 No's | Per Hr
|  |  | 3 | Total Length |  |  |  | 55.0 + 0.2 | DVC / HTG |  | 01 No's | Per Hr
|  |  | 4 | Length |  |  |  | 31.0±0.1 | DVC / HTG |  | 01 No's | Per Hr
|  |  | 5 | Shank Length |  |  |  | 25.0±0.2 | DVC |  | 01 No's | Per Hr
|  |  | 6 | Radius |  |  |  | R1 max | PP |  | Once | Per Setup
|  |  | 7 | Visual |  |  |  | No Dent / Damage, Feed mark, Step | Visual |  | 100% | Per Hr
060 | Pre drilling | Drill machine | 1 |  | Speed |  |  | 1200-1500rpm | Std. Arrangement |  |  |  | Setup Approval Report Hourly Inspection Report | Operator QA Engineer | If Product or process Parameter found out of Specification, Stop the machine | Adjust the parameter and start the machine
|  |  | 2 |  | Cutting oil % |  |  | 3-6 % Min | Refractometer
|  |  | 3 | ID |  |  |  | Ǿ8.5±0.2 | DVC |  | 01 No's | Per Hr
070 | Chamfer | Drill machine | 5 |  | Drill |  |  | 10mm | Std Drill |  | Once | Per Setup | Setup Approval Report Hourly Inspection Report | Operator QA Engineer | Stop the machine | Adjust the parameter and start the machine
|  |  | 6 |  | speed |  |  | 1000-1200 RPM | Std Arrangement |  | Once | Per Setup
|  |  | 8 | Chamfer |  |  |  | 1 x 45˚ | Visual |  | 01 No's | Per Hr
080 | Packing & Dispatch | Manually | 1 | M.S. Bins |  |  |  | Packing as per Std | Packing Std. |  | 100% | Per Lot | ….. | Store Incharge | ….. | …..
|  |  | 2 | Quantity |  |  |  | Invoice Qty | Weighing Balance |  | 100% | Per Lot
090 | Inward Inspection | Dig. Vernier , Calibrated Gauges, Dig. Micrometer | 1 | Outer Dia. |  |  |  | Ø 13.4 ± 0.1 | Micrometer |  | As Per Sampling Plan | Each Lot | Inward Inspection Report | QA Engineer | If parts found not OK, Hold the Lot | Inform to Supplier, Segregate the Lot and take action plan from him
|  |  | 2 | Total Length |  |  |  | Ø 55.0 + 0.2 | DVC
|  |  | 3 | ID |  |  |  | Ø 8.5 ± 0.2 | DVC
|  |  | 4 | Outer Dia. |  |  |  | Ø 7.0± 0.1 | DVC
|  |  | 5 | Ball Dia |  |  |  | Ø 18.0 ± 0.1 | Micrometer
|  |  | 6 | Width |  |  |  | 11.70±0.2 | DVC
|  |  | 7 | Visual |  |  |  | No Burr, Dents & Damages | Visual
100 | Traub Machining | Traub Machine (A25) |  |  | Speed |  |  | 1200-1500 Rpm | Std Arrangement |  | Once | Per Setup | Setup Approval Report Hourly Inspection Report | Operator QA Engineer | If Product or process Parameter found out of Specification, Stop the machine | Adjust the parameter and start the machine
[5 empty] | Center Drill Speed |  |  | 100 - 120 rpm | Std Arrangement |  | Once | Per Setup
[5 empty] | Cutting oil % |  |  | 3~6 % | Refractometer |  | Once | Per Setup
|  |  | 1 | Drill Depth |  |  |  | 17.00± 0.1 | DVC |  | 01 No's | Per Hr
|  |  | 2 | Total Length |  |  |  | 53.0 ± 0.20 | DVC |  | 01 No's | Per Hr
|  |  | 3 | ID |  |  |  | Ø 10.9 ± 0.1 | DVC/PPG |  | 01 No's | Per Hr
|  |  | 4 | Counter Depth |  |  |  | 2.31 ± 0.1 | DVC |  | 01 No's | Per Hr
|  |  | 5 | Dimn |  |  |  | Ø 22.0 ± 0.20 | DVC |  | 01 No's | Per Hr
|  |  | 6 | Drill Depth |  |  |  | Ø 6.65 ± 0.20 | DVC |  | 01 No's | Per Hr
|  |  | 7 | Visual |  |  |  | No Burr, Dents & Damages | Visual |  | 100% | Per Hr
110 | Inward Inspection | Dig. Vernier , Calibrated Gauges, Dig. Micrometer | 1 | Drill Depth |  |  |  | 17.00± 0.1 | DVC |  | As Per Sampling Plan | Each Lot | Inward Inspection Report | QA Engineer | If parts found not OK, Hold the Lot | Inform to Supplier, Segregate the Lot and take action plan from him
|  |  | 2 | Total Length |  |  |  | 53.0 ± 0.20 | DVC
|  |  | 3 | ID |  |  |  | Ø 10.9 ± 0.1 | DVC/PPG
|  |  | 4 | Counter Depth |  |  |  | 2.31 ± 0.1 | DVC
|  |  | 5 | Dimn |  |  |  | Ø 22.0 ± 0.20 | DVC
|  |  | 6 | Drill Depth |  |  |  | Ø 6.65 ± 0.20 | DVC
|  |  | 7 | Visual |  |  |  | No Burr, Dents & Damages | Visual
120 | Center Drill & 2.50mm Through Hole Drilling | Traub Machine |  |  | Speed |  |  | 1200-1500RPM | Std. Arrangement |  | Once | Per Setup | Setup Approval Report Hourly Inspection Report | Operator QA Engineer | If Product or process Parameter found out of Specification, Stop the machine | Adjust the parameter and start the machine
[5 empty] | Cutting oil % |  |  | 3-6 % Min | Refractometer |  | Once | Per Setup
|  |  | 1 | Center Drill ID |  |  |  | Ø 2.5± 0.1 | Visual |  | 01 No's | Per Hr
|  |  | 2 | Center Drill Depth |  |  |  | 2.0 ± 0.5 | Visual |  | 01 No's | Per Hr
|  |  | 3 | Through Hole Center Drill ID |  |  |  | Ø 2.5± 0.1 | DVC(Cut Section) & PPG |  | 01 No's | Per Hr
130 | CNC Turn 3 rd | CNC Lathe | Tool No:-1 TNMG Facing | [9 empty] | Setup Approval Report Hourly Inspection Report | Operator QA Engineer | If Product or process Parameter found out of Specification, Stop the machine | Adjust the parameter and start the machine
|  |  | 1 |  | Spindle Speed |  |  | 2200 - 2600 RPM | As per Program |  | Once | Per Setup
|  |  | 2 |  | Cuting Speed |  |  | 200 - 240 RPM |  |  | Once | Per Setup
|  |  | 3 |  | Feed |  |  | 0.1- 0.15 mm/Rev |  |  | Once | Per Setup
|  |  | 4 |  | Coolant % |  |  | 3~6 % | Refractometer |  | Once | Per Setup
Tool No:-2 CCMT ID Turning
|  |  | 5 |  | Spindle Speed |  |  | 1500 - 1900 RPM | As per Program |  | Once | Per Setup
|  |  | 6 |  | Cuting Speed |  |  | 150 - 190 RPM |  |  | Once | Per Setup
|  |  | 7 |  | Feed |  |  | 0.05 - 0.09 mm/Rev |  |  | Once | Per Setup
|  |  | 1 | Drill ID |  |  |  | 10.05 + 0.15 | DVC/DEPG |  | 100% | Per Hr |  |  | If part found not OK Inform to Supervisor reset machine & segregate lot
|  |  | 2 | Chf |  |  |  | 0.5 x 45° | Visual |  | 100% | Per Hr
|  |  | 3 | A/F |  |  |  | 10.8 + 0.1 | DVC |  | 01 No's | Per Hr
|  |  | 4 | Parallelity |  |  |  | 0.1 | Dial and V-Block |  | 01 No's | Per Hr
|  |  | 5 | Appearance |  |  |  | No Dents on Face | Visual |  | 100% | Per Hr
140 | CNC Turn 4th | CNC Lathe | Tool No:-1 CCMT Facing | [9 empty] | Setup Approval Report Hourly Inspection Report | Operator QA Engineer | If Product or process Parameter found out of Specification, Stop the machine | Adjust the parameter and start the machine
|  |  | 1 |  | Spindle Speed |  |  | 2200-2400 RPM | As per Program |  | Once | Per Setup
|  |  | 2 |  | Feed |  |  | 0.07 - 0.09 rpm |  |  | Once | Per Setup
|  |  | 3 |  | Coolant % |  |  | 3~6 % | Refractometer |  | Once | Per Setup
|  |  | 1 | Chamfer |  |  |  | 0.5 x 45° | Visual |  | 01 No's | Per Hr
|  |  | 2 | A/F |  |  |  | 10.0 ±0.15 | Micrometer/SESG |  | 01 No's | Per Hr
|  |  | 3 | Parallelity |  |  |  | 0.1 | Dial and V-Block |  | 01 No's | Per Hr
|  |  | 4 | Appearance |  |  |  | No Dents on Face | Visual |  | 100% | Per Hr
150 | Supplier Identification Marking | Press Machine | 1 |  | Impact Load |  |  | 1 Ton | Std Press Spec. |  | Once | Per Setup | ….. | Operator QA Engineer | If 'K'mark is not OK, Stop the Machine | Adjust the parameter and start the machine
|  |  | 1 | Identification Mark |  |  |  | K' Punch Mark On upper side of Ball | Visual |  | 100% | Per Lot
160 | Drilling Checking & Burr Removing | Drilling Fixture | 1 | Remove burr & 2.5 ID operation checking |  |  |  | 2.50 mm through Hole & No Burr Should be in the ID | Fixture |  | 100% | - | - | Operator QA Engineer | …… | ……
170 | Bending | Bending Fixture/ Machine |  |  | Pressure |  |  | 5 - 12 Kg | Pressure Gauge |  | Once | Per Setup | Daily Angle Monitoring Sheet | Operator QA Engineer | If Product or process Parameter found out of Specification, Stop the machine | Adjust the parameter and start the machine
|  |  | 1 | Angle (802O) |  |  |  | 50 ° - 55° | Bevel Protractor/Profile Gauge |  | 01 No's | Per Hr
|  |  |  | Angle (502O) |  |  |  | 30 ° - 40° |  |  | 01 No's | Per Hr
|  |  |  | Angle (602O) |  |  |  | 15° |  |  | 01 No's | Per Hr
|  |  |  | Angle (4202O) |  |  |  | 0°(Straight) |  |  | 01 No's | Per Hr
180 | Plating ( Out Source) | Manual Trivalent Zinc Plating | 1 | Plating |  |  |  | Fe / Zn-Fe (Black) as per ABS00010 | Visual with Master Sample |  | 100% | Per Lot | Plating TC | Inspector | If Plating Found Not Ok, Inform to Supplier | …..
190 | Final Inspection | Dig. Vernier, Calibrated Gauges, Dig. Micrometer | 1 | Outer Dia |  |  |  | Ø 13.4 ± 0.1 | DVC/Micrometer |  | 05 No's | Per lot | PDIR | Inspector QA Engineer | If part found not ok, Hold the Lot | Segregate the lot 100% for not OK parameter
|  |  | 2 | Drill ID |  |  |  | Ø 10.9 ± 0.1 | DVC/PPG |  | 05 No's | Per lot
|  |  | 3 | Drill Depth |  |  |  | 17 ± 0.1 | DVC |  | 05 No's | Per lot
|  |  | 4 | Counter Depth |  |  |  | 2.31 ± 0.1 | DVC |  | 05 No's | Per lot
|  |  | 5 | Dimn. |  |  |  | 10.0 ± 0.15 | DVC/SESG |  | 100% | Per lot
|  |  | 6 | Parallelity |  |  |  | 0.1 | SESG |  | 100% | Per lot
|  |  | 7 | Dimn. |  |  |  | 22 ± 0.2 | DVC |  | 05 No's | Per lot
|  |  | 8 | Outer Dia |  |  |  | Ø 18 ± 0.3 | DVC |  | 05 No's | Per lot
|  |  | 9 | Drill ID |  |  |  | Ø 10 +0.20/+0.05 | DEPG |  | 100% | Per lot
|  |  | 10 | Chamfer |  |  |  | 0.5X45° (Both Side) | Visual |  | 100% | Per lot
|  |  | 11 | Angle |  |  |  | 50° - 55° | Bevel Protector/Profile Gauge |  | 05 No's | Per lot
[8 empty] | 30° - 40° |  |  | 05 No's | Per lot
[8 empty] | 15° |  |  | 05 No's | Per lot
[8 empty] | 0° |  |  | 05 No's | Per lot
|  |  | 12 | Plating |  |  |  | Fe / Zn - Fe (Black) As per ABS00010 | Visual |  | 100% | Per lot
|  |  | 13 | Appearance |  |  |  | Free From Burr, Surface should be free from Radial Marks | Visual |  | 100% | Per lot
|  |  | 14 | Visual |  |  |  | Opening Of Drill in Banjo | Visual |  | 100% | Per lot
200 | Packing And Dispatch | Plastic Bin | 1 | Quantity Per Bin |  |  |  | 180 No's / Bin | As per Invoice |  | 100% | Per Lot | Invoice & PDIR, Loading Slip | Store Incharge | If Qty found less, Hold the Dispatch | Put the Short Qty in Bin
Special characteristic to be denoted by this symbol
Lay out Inspection - all dimensions specificed in the drawing will be checked.
Inprocess Inspection is termed as stage product audit.
Product Audit / Process Audit to be conduct as per plan.
01 | Drawing Revised, Changes made as per Latest rev. Drawing |  |  |  | 09.06.2016
00 | New Release |  |  |  | 26.03.2016 |  |  | Prepared by: Anil Chaudhari |  |  | Approved by: Amol Joshi
Rev. No. | Revision Details |  |  |  | Date | Remark
HOME

## PFMEA Before
SANGKAJ STEEL PVT. LTD. | [10 empty] | Format No: F/DEV/12
FAILURE MODE & EFFECT ANALYSIS ( PROCESS FMEA ) | [6 empty] | Process Responsibility: N R. Pardeshi
FMEA No: SSPL / PFMEA / 70
Part No. B2EH00802O/B2EH00602O/B2EH00502O/B2EH04202O_XB |  |  | Mr.N R Pardeshi | [7 empty] | Key date : | 29.06.2016 |  |  | REV No.: | 01
Part Name.: End Connector 50-55Deg./30Deg./15Deg./45mm |  |  | Core Team : Mr. S.Raut, Mr. A. Chaudhari, Mr. Pande, Mr. Barse, Mr. Magar, Mr. Sayyad | [7 empty] | Orig. dt : | 26.03.2016 |  |  |  | …
Process Function | Potential' Failure Mode | Potential Effect's) of Failure | SEV | CLASS | Potential Cause's)/ Mechanism's) of Failure | OCC | Current Process Controls Prevention | Current Process Controls Detection | DETECT | R P N | Recommended (Action's) | Responsibility | Target Date | completion date | ACTION RESULTS
Requirements | [14 empty] | Action Taken | SEV | OCC | DET | R P N
30.Cold Forging | Length 55.50-56.0 oversize | Excess load on cutting tool during CNC turning-I st | 5 |  | Improper stroke setting | 2 | Set Stroke correctly | Set up approval | 6 | 60 | Follow the WI | SS
[5 empty] | Tool wear out | 2 | Tool Life Monitoring | Tool history card | 6 | 60 | Monitor Tool Life
[5 empty] | Setting piece | 2 | Tool change Frequency | I st piece inspection | 6 | 60 | Dispose the Setting Piece
| Length 55.50-56.0 Undersize | Face Unclean during CNC turning- Ist | 6 |  | Improper stroke setting | 2 | Set Stroke correctly | Set up approval | 6 | 72 | Follow the WI
[5 empty] | Setting piece | 2 | W.I. | I st piece inspection | 6 | 72 | Dispose the Setting Piece
| Ball Ǿ 17.6±0.1 oversize | Excess material flow whille pressing | 5 |  | Improper Die setting | 2 | WI | Set up approval | 6 | 60 | Follow the WI
[5 empty] | Tool wear out | 2 | Tool Life Monitoring | Tool history card | 6 | 60 | Monitor Tool Life
[5 empty] | Setting piece | 2 | W.I. | I st piece inspection | 6 | 60 | Follow the WI
| Ball Ǿ 17.6±0.1 Undersize | Ball unclean during CNC 1st | 6 |  | Improper Die setting | 2 | WI | Set up approval | 6 | 72 | Follow the WI
[5 empty] | Setting piece | 2 | W.I. | I st piece inspection | 6 | 72 | Dispose the Setting Piece
| OD Ǿ 13.4 ± 0.1 oversize | Inadequate griping during crimping | 6 |  | Improper Die setting | 2 | W.I. | Set up approval | 6 | 72 | Follow the WI
[5 empty] | Tool wear out | 2 | Tool Life Monitoring | Tool history card | 6 | 72 | Monitor Tool Life
[5 empty] | Setting piece | 2 | W.I. | I st piece inspection | 6 | 72 | Dispose the Setting Piece
| OD Ǿ 13.4 ± 0.1 undersize | Will Crack during Crimping | 6 |  | Improper Die setting | 2 | W.I. | Set up approval | 6 | 72 | Follow the WI
[5 empty] | Setting piece | 2 | W.I. | I st piece inspection | 6 | 72 | Dispose the Setting Piece
40 Press | Width 11.70±0.2 oversize | Excess load on cutting tool during CNCTurning | 5 |  | Improper stroke setting | 2 | Set Stroke corretly | Set up approval | 6 | 60 | Follow the WI | KP
[5 empty] | Setting piece | 2 | W.I. | I st piece inspection | 6 | 60 | Dispose the Setting Piece
| Width 11.70±0.2 Undersize | Face Unclean during CNC turning | 6 |  | Improper stroke setting | 2 | Set Stroke corretly | Set up approval | 6 | 72 | Follow the WI
[5 empty] | Setting piece | 2 | W.I. | I st piece inspection | 6 | 72 | Dispose the Setting Piece
| Symmetricity More than 0.2 Max | A/F get Shifted one side. Patch Mark on Face | 6 |  | Improper Die setting | 3 | W.I. | Set up approval | 3 | 54 | Follow the WI
[5 empty] | Tool wear out | 3 | Tool Life Monitoring | Tool history card | 3 | 54 | Monitor Tool Life
[5 empty] | Setting piece | 3 | W.I. | I st piece inspection | 3 | 54 | Dispose the Setting Piece
| Total length 58 ± 0.1 oversize | Excess load on cutting tool during CNC turning-I st | 5 |  | Improper Die setting | 2 | W.I. | Set up approval | 6 | 60 | Follow the WI
[5 empty] | Tool wear out | 2 | Tool Life Monitoring | Tool history card | 6 | 60 | Monitor Tool Life
[5 empty] | Setting piece | 2 | W.I. | I st piece inspection | 6 | 60 | Dispose the Setting Piece
| Total length 58 ± 0.1 undersize | Face Unclean during CNC turning- Ist | 6 |  | Setting piece | 2 | W.I. | I st piece inspection | 6 | 72 | Dispose the Setting Piece
50 CNC turn 1st | Total length 55.0+ 0.2 oversize | Excess load on tool during Next operation | 5 |  | Wrong offset | 2 | W.I. | Hourly inspection | 6 | 60 | Training to operator | KP
[5 empty] | Tool wear out | 2 | Tool Life Monitoring | Tool history card | 6 | 60 | Monitor Tool Life
[5 empty] | Setting piece | 2 | W.I. | I st piece inspection | 6 | 60 | Dispose the Setting Piece
| Total length 55.0+ 0.2 undersize | Face Unclean during Next Operation | 6 |  | Wrong offset | 2 | W.I. | Set up approval | 6 | 72 | Training to operator
[5 empty] | Setting piece | 2 | W.I. | I st piece inspection | 6 | 72 | Dispose the Setting Piece
| Ball Ǿ 18 ± 0.1 oversize | Increase the rework Cost | 5 |  | Wrong offset | 2 | W.I. | Hourly inspection | 6 | 60 | Training to operator
[5 empty] | Tool wear out | 2 | Tool Life Monitoring | Tool history card | 6 | 60 | Monitor Tool Life
[5 empty] | Setting piece | 2 | W.I. | I st piece inspection | 6 | 60 | Dispose the Setting Piece
| Ball Ǿ 18 ± 0.1 undersize | Cause problem in fitment | 6 |  | Wrong offset | 2 | W.I. | Set up approval | 6 | 72 | Training to operator
[5 empty] | Setting piece | 2 | W.I. | I st piece inspection | 6 | 72 | Dispose the Setting Piece
| Ǿ 7.0 ± 0.1 oversize | Cause problem in bending | 5 |  | Wrong offset | 2 | W.I. | Hourly inspection | 6 | 60 | Training to operator
[5 empty] | Tool wear out | 2 | Tool Life Monitoring | Tool history card | 6 | 60 | Monitor Tool Life
[5 empty] | Setting piece | 2 | W.I. | I st piece inspection | 6 | 60 | Dispose the Setting Piece
| Ǿ 7.0 ± 0.1 undersize | Neck Will crack during bending | 6 |  | Wrong offset | 2 | W.I. | Set up approval | 6 | 72 | Training to operator
[5 empty] | Setting piece | 2 | W.I. | I st piece inspection | 6 | 72 | Dispose the Setting Piece
| Dimn 31 ± 0.1 oversize | Bending Profile will not Match Properly | 5 |  | Wrong offset | 2 | W.I. | Hourly inspection | 6 | 60 | Training to operator
[5 empty] | Tool wear out | 2 | Tool Life Monitoring | Tool history card | 6 | 60 | Monitor Tool Life
[5 empty] | Setting piece | 2 | W.I. | I st piece inspection | 6 | 60 | Dispose the Setting Piece
| Dimn 31 ± 0.1 underersize | Bending Profile will not Match Properly | 6 |  | Wrong offset | 2 | W.I. | Set up approval | 6 | 72 | Training to operator
[5 empty] | Setting piece | 2 | W.I. | I st piece inspection | 6 | 72 | Dispose the Setting Piece
| Radius R1 Max Oversize | Possibility of Crack from this Portion | 6 |  | Wrong offset | 2 | W.I. | Set up approval | 6 | 72 | Training to operator
[5 empty] | Setting piece | 2 | W.I. | I st piece inspection | 6 | 72 | Dispose the Setting Piece
| Heavy Feedmark on Neck | Neck Crack During Bending | 7 |  | Tool wear out | 2 | Tool Life Monitoring | Set up approval | 5 | 70 | Interlock Tool Life with program
[5 empty] | More Feed Rate | 2 | W.I. | Set up approval | 5 | 70 | Check Program at the Time of Setup
60. 8.50mm Pre-Drilling | ID Ǿ 8.5 oversize | ID unclean after CNC 3rd | 6 |  | Improper setting | 2 | W.I. | Set up approval | 6 | 72 | Training to operator | KP
[5 empty] | Setting piece | 2 | W.I. | I st piece inspection | 6 | 72 | Dispose the Setting Piece
| ID Ǿ 8.5 Undersize | Excess load on tool during CNC turning 3rd | 5 |  | Improper setting | 2 | W.I. | Set up approval | 6 | 60 | Training to operator
[5 empty] | Tool wear out | 2 | Tool Life Monitoring | Tool history card | 6 | 60 | Monitor Tool Life
[5 empty] | Setting piece | 2 | W.I. | I st piece inspection | 6 | 60 | Dispose the Setting Piece
| Burr on ID | Resting Problem during CNC turning | 7 |  | Tool wear out | 2 | Tool Life Monitoring | Tool history card | 5 | 70 | Monitor Tool Life
90. Inward Inspection | Dimensions found Oversize & Undersize | Problem in Next operation | 5 |  | Dimensions Not Checked Properly at Inward | 3 | Training to Inspector | Inward Inspection Report | 4 | 60 | Training to Inspector | AC
100 Traub Machining (2nd setup) | Length 53.0± 0.2 oversize | Cause problem in fittment | 6 |  | Improper setting | 2 | W.I. | Set up approval | 5 | 60 | Follow the WI | SHR
[5 empty] | Tool wear out | 2 | Tool Life Monitoring | Tool history card | 5 | 60 | Monitor Tool Life
[5 empty] | Setting piece | 2 | W.I. | I st piece inspection | 5 | 60 | Dispose the Setting Piece
| Length 53.0± 0.2 Undersize | Cause problem in crimping | 6 |  | Improper setting | 2 | W.I. | Set up approval | 5 | 60 | Follow the WI
[5 empty] | Setting piece | 2 | W.I. | I st piece inspection | 5 | 60 | Dispose the Setting Piece
| Dimn 22.0 ± 0.2 oversize | Cause problem in fittment | 6 |  | Improper etting | 2 | W.I. | Set up approval | 5 | 60 | Follow the WI
[5 empty] | Tool wear out | 2 | Tool Life Monitoring | Tool history card | 5 | 60 | Monitor Tool Life
[5 empty] | Setting piece | 2 | W.I. | I st piece inspection | 5 | 60 | Dispose the Setting Piece
| Dimn 22.0 ± 0.2 undersize | Cause problem in crimping | 6 |  | Improper setting | 2 | W.I. | Set up approval | 5 | 60 | Follow the WI
[5 empty] | Setting piece | 2 | W.I. | I st piece inspection | 5 | 60 | Dispose the Setting Piece
| ID 10.9±0.1 oversize | Loose assemble | 6 |  | Improper setting | 2 | W.I. | Set up approval | 6 | 72 | Follow the WI
[5 empty] | Setting piece | 2 | W.I. | I st piece inspection | 6 | 72 | Dispose the Setting Piece
| 10.9±0.1 undersize | Excess load during assembly | 5 |  | Improper setting | 2 | W.I. | Set up approval | 6 | 60 | Follow the WI
[5 empty] | Tool wear out | 2 | Tool Life Monitoring | Tool history card | 6 | 60 | Monitor Tool Life
[5 empty] | Setting piece | 2 | W.I. | I st piece inspection | 6 | 60 | Dispose the Setting Piece
| Depth 17.0±0.1 oversize | Fitment Problem during Assembly | 6 |  | Improper setting | 2 | W.I. | Set up approval | 6 | 72 | Follow the WI
[5 empty] | Setting piece | 2 | W.I. | I st piece inspection | 6 | 72 | Dispose the Setting Piece
| Depth 17.0 ± 0.1 undersize | Fitment Problem during Assembly | 5 |  | Improper setting | 2 | W.I. | Set up approval | 6 | 60 | Follow the WI
[5 empty] | Tool wear out | 2 | Tool Life Monitoring | Tool history card | 6 | 60 | Monitor Tool Life
[5 empty] | Setting piece | 2 | W.I. | I st piece inspection | 6 | 60 | Dispose the Setting Piece
| ID 6.65 ± 0.2 oversize | Rivet will not rest properly | 6 |  | Improper setting | 2 | W.I. | Set up approval | 6 | 72 | Follow the WI
[5 empty] | Setting piece | 2 | W.I. | I st piece inspection | 6 | 72 | Dispose the Setting Piece
| ID 6.65 ± 0.2 undersize | Rivet will not assemble | 6 |  | Improper etting | 2 | W.I. | Set up approval | 6 | 72 | Follow the WI
[5 empty] | Setting piece | 2 | W.I. | I st piece inspection | 6 | 72 | Dispose the Setting Piece
| Depth 2.31 ± 0.1 oversize | Rivet will not rest properly | 6 |  | Improper setting | 2 | W.I. | Set up approval | 6 | 72 | Follow the WI
[5 empty] | Setting piece | 2 | W.I. | I st piece inspection | 6 | 72 | Dispose the Setting Piece
| Depth 2.31 ± 0.1 undersize | Rivet will not rest properly | 6 |  | Improper setting | 2 | W.I. | Set up approval | 6 | 72 | Follow the WI
[5 empty] | Tool wear out | 2 | Tool Life Monitoring | Tool history card | 6 | 72 | Monitor Tool Life
[5 empty] | Setting piece | 2 | W.I. | I st piece inspection | 6 | 72 | Dispose the Setting Piece
120. Center Drill & Through Hole Drilling | Dia 2.5 ± 0.1 oversize | Rivet will not Rest Properly | 6 |  | Improper setting | 2 | W.I. | Set up approval | 6 | 72 | Follow the WI | SHR
[5 empty] | Setting piece | 2 | W.I. | I st piece inspection | 6 | 72 | Dispose the Setting Piece
| Dia 2.5 ± 0.1 undersize | Excess load on drill during through Hole Drilling | 5 |  | Improper setting | 2 | W.I. | Set up approval | 6 | 60 | Follow the WI
[5 empty] | Tool wear out | 2 | Tool Life Monitoring | Tool history card | 6 | 60 | Monitor Tool Life
[5 empty] | Setting piece | 2 | W.I. | I st piece inspection | 6 | 60 | Dispose the Setting Piece
| Depth 2.0 ± 0.3 oversize | ID 2.50mm become oversize | 6 |  | Improper setting | 2 | W.I. | Set up approval | 6 | 72 | Follow the WI
[5 empty] | Setting piece | 2 | W.I. | I st piece inspection | 6 | 72 | Dispose the Setting Piece
| Depth 2.0 ± 0.3 undersize | Excess load on drill during through Hole Drilling | 5 |  | Improper setting | 2 | W.I. | Set up approval | 6 | 60 | Follow the WI
[5 empty] | Tool wear out | 2 | Tool Life Monitoring | Tool history card | 6 | 60 | Monitor Tool Life
[5 empty] | Setting piece | 2 | W.I. | I st piece inspection | 6 | 60 | Dispose the Setting Piece
| Dia 2.5 ± 0.10 oversize | Neck will become Weaker leading to crack during Bending | 7 |  | Improper setting | 2 | W.I. | Set up approval | 5 | 70 | Follow the WI
[5 empty] | Setting piece | 2 | W.I. | I st piece inspection | 5 | 70 | Dispose the Setting Piece
| Dia 2.5 ± 0.10 undersize | Oil Flow will not be proper after assembly | 7 |  | Improper setting | 2 | W.I. | Set up approval | 5 | 70 | Follow the WI
[5 empty] | Tool wear out | 2 | Tool Life Monitoring | Tool history card | 5 | 70 | Monitor Tool Life
[5 empty] | Setting piece | 2 | W.I. | I st piece inspection | 5 | 70 | Dispose the Setting Piece
| Drill Shift | Createproblem after assembly | 7 |  | Bush Wear Out | 2 | W.I. | Set up approval | 5 | 70 | Follow the WI
[5 empty] | More Feed | 2 | W.I. | Hourly inspection | 5 | 70 | Training to operator
130. CNC turning 3rd | Chamfer Ǿ 10.8 ± 0.1 oversize | Less area will remain for Sopper washer resting during assembly, leading to Oil leakage | 7 |  | Improper setting | 2 | W.I. | Set up approval | 5 | 70 | Follow the WI | SHR
[5 empty] | Setting piece | 2 | W.I. | I st piece inspection | 5 | 70 | Dispose the Setting Piece
| Chamfer Ǿ 10.8 ± 0.1 undersize | Creats problem in Banjo Bolt Entry during assembly | 7 |  | Improper setting | 2 | W.I. | Set up approval | 5 | 70 | Follow the WI
[5 empty] | Tool wear out | 2 | Tool Life Monitoring | Tool history card | 5 | 70 | Monitor Tool Life
[5 empty] | Setting piece | 2 | W.I. | I st piece inspection | 5 | 70 | Dispose the Setting Piece
| A/F Width 10.80 + 0.10 oversize | Excess load during CNC Turning 4th | 5 |  | Improper setting | 2 | W.I. | Set up approval | 6 | 60 | Follow the WI
[5 empty] | Tool wear out | 2 | Tool Life Monitoring | Tool history card | 6 | 60 | Monitor Tool Life
[5 empty] | Setting piece | 2 | W.I. | I st piece inspection | 6 | 60 | Dispose the Setting Piece
| A/F Width 10.80 + 0.10 Undersize | A/F undersize after finish | 6 |  | Improper setting | 2 | W.I. | Set up approval | 6 | 72 | Follow the WI
[5 empty] | Setting piece | 2 | W.I. | I st piece inspection | 6 | 72 | Dispose the Setting Piece
| Parallity more than 0.1 | Oil leakage problem occur | 8 |  | Out Clamping | 2 | W.I. | Hourly inspection | 4 | 64 | Training to operator
[5 empty] | Tool wear out | 2 | Tool Life Monitoring | Tool history card | 4 | 64 | Monitor Tool Life
[5 empty] | Setting piece | 2 | W.I. | I st piece inspection | 4 | 64 | Dispose the setting Piece
140 CNC turning 4th | ID 10 + 0.05 / + 0.20 oversize | Will loose to mating part & oil leakage problem occur | 7 |  | Improper setting | 2 | W.I. | Set up approval | 5 | 70 | Follow the WI | SHR
[5 empty] | Setting piece | 2 | W.I. | I st piece inspection | 5 | 70 | Dispose the Setting Piece
| ID 10 + 0.05 / + 0.20 undersize | Will Create problem during assembly | 7 |  | Improper setting | 2 | W.I. | Set up approval | 5 | 70 | Follow the WI
[5 empty] | Tool wear out | 2 | Tool Life Monitoring | Tool history card | 5 | 70 | Monitor Tool Life
[5 empty] | Setting piece | 2 | W.I. | I st piece inspection | 5 | 70 | Dispose the Setting Piece
| A/F Width 10 ± 0.15 oversize | Create problem in assembly | 7 |  | Improper setting | 2 | W.I. | Set up approval | 5 | 70 | Follow the WI
[5 empty] | Tool wear out | 2 | Tool Life Monitoring | Tool history card | 5 | 70 | Monitor Tool Life
[5 empty] | Setting piece | 2 | W.I. | I st piece inspection | 5 | 70 | Dispose the Setting Piece
| A/F Width 10 ± 0.15 undersize | Will not assemble | 7 |  | Improper setting | 2 | W.I. | Set up approval | 5 | 70 | Follow the WI
[5 empty] | Setting piece | 2 | W.I. | I st piece inspection | 5 | 70 | Dispose the Setting Piece
| Chamfer 0.5×45 ° not ok | Oil leakage after asembly | 7 |  | Wrong offset | 2 | W.I. | Hourly inspection | 5 | 70 | Follow the WI
[5 empty] | Tool wear out | 2 | Tool Life Monitoring | Tool history card | 5 | 70 | Monitor Tool Life
[5 empty] | Setting piece | 2 | W.I. | I st piece inspection | 5 | 70 | Dispose the Setting Piece
| Parallity more than 0.1 | Oil leakage problem occur | 8 |  | Out Clamping | 2 | W.I. | Hourly inspection | 4 | 64 | Training to operator
[5 empty] | Tool wear out | 2 | Tool Life Monitoring | Tool history card | 4 | 64 | Monitor Tool Life
[5 empty] | Setting piece | 2 | W.I. | I st piece inspection | 4 | 64 | Dispose the setting Piece
150. Identification Marking | Identification mark 'K' not properly punched | Difficulty in identifying supplier | 6 |  | Punch Wear Out | 2 | Tool Life Monitoring | Tool history card | 6 | 72 | Monitor Tool Life | SHR
[5 empty] | Less Impact Force | 2 | W.I. | Set up approval | 6 | 72 | Follow the WI
160. Through Hole Drill Checking & Burr Removal | Drill Shift | Functional problem after assembly | 6 |  | Guide Bush Wear out | 2 | Bush Life Monitoring | Set up approval | 6 | 72 | Check the Bush Condition at time of setup | SHR
[5 empty] | More Feed | 2 | WI | Hourly inspection | 6 | 72 | Follow the WI
170. Bending | Angle 50-55 Deg./30-40Deg./15Deg. oversize | Cause problem in fitment | 6 |  | Improper Setting | 2 | W.I. | Set up approval | 6 | 72 | Follow the WI | SHR
[5 empty] | Setting piece | 2 | W.I. | I st piece inspection | 6 | 72 | Dispose the setting Piece
| Angle 50-55 Deg./30-40Deg./15Deg. Undersize | Cause problem in fitment | 6 |  | Improper setting | 2 | W.I. | Set up approval | 6 | 72 | Follow the WI
[5 empty] | Setting piece | 2 | W.I. | I st piece inspection | 6 | 72 | Dispose the setting Piece
180. Plating | Plating Thickness More | Plating peel Off | 5 |  | More Current | 3 | WI | Current Display | 4 | 60 | Follow the WI | M/S. KP
| Plating Thickness Less | Fail in SST | 5 |  | Less Current | 3 | WI | Current Display | 4 | 60 | Follow the WI
190. Final Inspection | Skipped From Final Inspection | Functional, Fitment, Asthetic problem at Customer End | 8 |  | 1. Improper Method of Inspection 2. Inspector Negligence | 3 | 1. WI 2. Inspector Training And Awareness | 1. Inspection Checksheet 2. Inspection Std 3.PDI | 3 | 72 | Use of Calibrated Gauges, Training to inspector | MA
200. Packing & Dispatch | Short/Excess quantity | Customer Unsatisfied | 9 |  | Bins not filled completely | 2 | Packing in Standard bins | Invoice | 4 | 72 | Packing Instruction | BHP
[11 empty] | 01 | 29.06.2016 | Drawing Revised, changed made as per XB Revision |  |  |  |  | Mr.R.Kadam | Mr. P.T. Shende
[11 empty] | 00 | 26.03.2016 | New Release |  |  |  |  | Mr.R.Kadam | Mr. P.T. Shende
[11 empty] | Revision No. | Date | REVISION STATUS |  |  |  |  | Prepared by | Approved By