## B6+REV (2)
| HI-TECH ARAI PRIVATE LIMITED |  |  | CONTROL PLAN
PART NUMBER |  |  | B2DR013040 | DATE (ORG). | 10/06/2021' | KEY CONTACT |  | Mr.Sundararaman |  |  |  |  | CUSTOMER ENGINEERING APPROVAL / DATE (If Req'd) |  |  | ---- |  | DOC.NO. | DMV-130-CP-3040-00
PART NAME |  |  | Fastening Cap Raw Tvs | REV.DATE | 08/06/24 | PHONE NO. |  | 7094474120 |  |  |  |  | CUSTOMER QUALITY APPROVAL / DATE (If Req'd) |  |  | ---- |  | PAGE NO. | 1 OF 3
OE NO |  |  | --- | REV.NO. | 0.2 | CORE TEAM |  | Mr.Kumar,Mr.Balakrishan,Mr.Rajesh,Mr.Karthikeyan,Mr.Kamalakannan. |  |  |  |  | OTHER APPROVAL / DATE (If Req'd) |  |  | ---- |  | Supplier Code. | 100865
PROJECT |  |  | B20027 | [14 empty] | Supplier/Plant. | Hi Tech Arai Ltd
OP.NO. | NAME OF THE OPERATION |  |  | PROCESS NAME | MACHINE / TOOL | CHARACTERISTICS |  |  | SOP | SPECIAL CHARA. CLASS | BUBBLE NO | METHODS |  |  |  |  | RECORD (Y/N) | RESPONSIBILITY | REACTION PLAN
[6 empty] | NO | PRODUCT | PROCESS |  |  |  | PRODUCT / PROCESS SPECIFICATION / TOLERANCE | EVALUATION / MEASUREMENT TECHNIQUE | SAMPLE SIZE | SAMPLE FREQ. | CONTROL METHOD
OP # 10 | Incoming Inspection |  |  | Incoming Inspection of Ingot | Spectrometer | 1 | Chemical composition as per ADC 6 as per (JIS-H5302:2000) | -- | As per Work Standard - DMV-120-QA-01 |  | -- | Si - 1.00%Max, Fe 0.80% Max , Cu- 0.10%Max, Mn - 0.40-0.60% Max , Mg - 2.50-4.00%Max, Zn -0.40%Max , Ti - , Ni - 0.10%Max , Pb - , Sn - 0.10% Max ,Cr -, Al - Remainder | Spectrometer ( AB63-01) | 1no | 1 No. from Each Heat Number / Batch | 1.Supplier Test Certificate 2. Work Standard- Incoming Inspection, DMV-120-QA-01 3. Incoming inspection, Chemical Analysis Report 4. Alloy Table, DMV-140-QA-01 | Y | Inspector | If out of spec., Reject & return the Lot & inform Supplier.
OP # 20 | Storage |  |  | Storage of Ingot | Trolley | 1 | Ingot | Storage of Ingot | Storage of Alloy - As per Work Standard No. DMV-120-ST-01 |  | NA | ADC 6 Colour code on Alloy(Ingots ) - Blue | Visual by Colour code. | 1 | Every Lot | 1.FIFO 2.Color coding chart display at Storage, Work Standard- Incoming Inspection- Ingot, DMV-120-QA-01 3.Store Requisition, FV402 | Y | Stores In-Charge | Incase of non confirmity found re-arrange and re-check.
[6 empty] | 2 |  |  | Record the data in the Doc no.FV-21 |  | NA | Alloy grade,Batch No,Weight | Visual & Weighing m/c | 100% | Every Lot | Raw material inward register | Y
OP # 30 | Melting |  |  | Melting | Melting &holding Furnace | 1 | Charge ratio 70:30% (Ingot:Return) | Melting of Ingot & Returns | Melting (As per Work Standard NO:DMV-120-CA-01) |  | NA | 70:30% (Ingot:Return) | Weighing | 100 % | Every Melt | 1.Work Standard- Melting :DMV-120-WI-M) 2.Melting Log book (FV-308) | Y | Operator | In case of non confirmity found , Stop the metal transfer.
|  |  |  | Checking of Chemical Composition | Spectrometer | 1 | Chemical composition | Chemical analysis | As per Work Standard No DMV-120-QA-01 |  | NA | Si - 1.00%Max, Fe 0.80% Max , Cu- 0.10%Max, Mn - 0.40-0.60% Max , Mg - 2.50-4.00%Max, Zn -0.40%Max , Ti - , Ni - 0.10%Max , Pb - , Sn - 0.10% Max ,Cr -, Al - Remainder | Spectrometer ( AB63-01) | Once | 2/Shift | Chemical Analysis Report from Spectrometer | Y | Inspector | Recheck & Adjust
|  |  |  | Fluxing | -- | 2 | Flux powder ratio | Removal of Dross | As per Work Standard No. DMV-122 |  | NA | 0.50% of Furnace Capacity | Weighing Balance & Temperature Indicator | Once | 2/Shift | Check sheet (FV-308) | Y | Operator | Monitor & Re Adjust
[6 empty] | 3 | Killing time |  |  |  | NA | 5 ~ 10 Mins | Clock | Once |  |  | Y | Operator | Monitor & Re Adjust
|  |  |  | Degassing | N2 Degassing Unit | 4 | Degassing time | Removal of gases by passing nitrogen |  |  | NA | 5 ~ 10 Mins | Degassing Machine | Once |  |  | Y | Operator | Monitor & Re Adjust
[7 empty] | Nitrogen pressure |  |  |  |  | 0.5 ~ 1 Bar | Degassing Machine | Once |  |  | Y | Operator | Monitor & Re Adjust
|  |  |  | Vacuum | Vacuum Testing Unit | 6 | Inspection of Vacuum Sample | -- | As per Work Standard No. DMV-120-WI-VT |  | NA | Vacuum Pressure 660 - 760 mmhg Process Time 120 sec | Concave - OK Convex - NOT OK | Once | 2/Shift | Check sheet FV - 308 | Y | Inspector | Monitor & Re Adjust
|  |  |  | K-Mould | K-Mould Fixture | 7 | Inspection of K-Mould Sample | -- | As per Work Standard No. DMV-120-WI-KM |  | NA | K- Mould Warm 180˚C ±20˚C | Rank A,B,C | Once | 2/Shift | Check sheet FV - 308 | Y | Inspector | Monitor & Re Adjust
OP #40 | High Pressure Die Casting |  |  | TEMP | TOYO-250T | 1 | -- | Metal Temp | AS Per Work Standard DMV-130-QA-SOP-25 |  | NA | 750°±10˚C | Temperature indicating controller | Once | Set-up/ Start of every shift / Once in 4 hours | Process Parameter Control Check Sheet FV-302 | Y | Line Inspector Shift incharge
[6 empty] | 2 | -- | Fixed die temperature |  |  | NA | 100±30° | INFRAIED GUN | Once |  |  | Y
[6 empty] | 3 | -- | Moving die temperature |  |  | NA | 100±30° |  | Once |  |  | Y
|  |  |  | Injection |  | 4 | -- | Low Speed 1 |  |  | NA | 0.200±0.03 | Control Panel Setting | Once |  |  | Y
[6 empty] | 5 | -- | HS Velocity |  |  | NA | 2.800±0.30 |  | Once |  |  | Y
[6 empty] | 6 | -- | HS Position |  |  | NA | 230±10 |  | Once |  |  | Y
[6 empty] | 7 | -- | INTS POS |  |  | NA | 270±10 |  | Once |  |  | Y
[6 empty] | 8 | -- | Inject Origin |  |  | NA | 302±10 |  | Once |  |  | Y
[6 empty] | 9 | -- | HS Acc Pressure |  |  | NA | 12±1 |  | Once |  |  | Y
[6 empty] | 10 | -- | Inject Acc Pressure |  |  | NA | 11±1 |  | Once |  |  | Y
[6 empty] | 11 | -- | Cooling Time |  |  | NA | 6±2 |  | Once |  |  | Y
[6 empty] | 12 | -- | INTS TIME |  |  | NA | 4±2 |  | Once |  |  | Y
[6 empty] | 13 | -- | IJ.INTS Rise Up |  |  | NA | 140±10 |  | Once |  |  | Y
|  |  |  | EJECTION |  | 14 | -- | Ejection Delay Time |  |  | NA | 1±0.5 |  | Once |  |  | Y
[6 empty] | 15 | -- | Ejection Speed |  |  | NA | 30±10 |  | Once |  |  | Y
[6 empty] | 16 | -- | Ejection Pressure |  |  | NA | 6±2 |  | Once |  |  | Y
[6 empty] | 17 | -- | Laddle Pour |  |  | NA | 1±0.5 |  | Once |  |  | Y
|  |  |  | Sprayer |  | 18 | -- | Spray 1 |  |  | NA | 0.8 Sec ± 0.5Sec |  | Once |  |  | Y
[6 empty] | 19 | -- | Spray 2 |  |  | NA | 0.8 Sec ± 0.5Sec |  | Once |  |  | Y
[6 empty] | 20 | -- | Air 2 |  |  | NA | 5 Sec ± 2 Sec |  | Once |  |  | Y
|  |  |  | Others |  | 21 | -- | Buiscut thickness |  |  | NA | 21 mm ± 4mm |  | Once |  |  | Y
OP #50 | Runner breaking |  |  | Removal of Runner & overflow | Steel Mallet | 1 | Appearance | Remove Runner & Overpads | AS Per Work Standard DMV-120-WI-RB |  | NA | Free from runner, over pad and also its projection, Damage and flash | Visual | 100% | Every Shift | Visual | N | Operator | Reject the component and Put in Rejection Tray
OP #60 | Casting Inspetion |  |  | Measuring instruments |  | 1 | THICKNESS | -- | As per First off &Last off /patrol / layout report FV-04,FV-03,FV-09 |  | 1 | 19.70±0.3 | DVC | 1 Nos/5 Nos | 2 Time/Shift, 2hrs/Shift Once in year | First off &Last off /patrol / layout inspection report FV-03,FV-04,FV-09 | Y | Inspector | Incase of non confirmity found sort for defect quantity and Inform to supervisor.
[6 empty] | 2 | DIAMETER | -- | As per First off &Last off /patrol / layout report FV-04,FV-03,FV-09 |  | 3 | 22.20+0.15 | DVC | 1 Nos/5 Nos | 2 Time/Shift, 2hrs/Shift Once in year | First off &Last off /patrol / layout inspection report FV-03,FV-04,FV-09 | Y | Inspector | Incase of non confirmity found sort for defect quantity and Inform to supervisor.
[6 empty] | 3 | DIAMETER | -- | As per First off &Last off /patrol / layout report FV-04,FV-03,FV-09 |  | 5 | 23.80±0.15 | DVC | 1 Nos/5 Nos | 2 Time/Shift, 2hrs/Shift Once in year | First off &Last off /patrol / layout inspection report FV-03,FV-04,FV-09 | Y | Inspector | Incase of non confirmity found sort for defect quantity and Inform to supervisor.
[6 empty] | 4 | WIDTH | -- | As per First off &Last off /patrol / layout report FV-04,FV-03,FV-09 |  | 10 | 8±0.2 | DVC | 1 Nos/5 Nos | 2 Time/Shift, 2hrs/Shift Once in year | First off &Last off /patrol / layout inspection report FV-03,FV-04,FV-09 | Y | Inspector | Incase of non confirmity found sort for defect quantity and Inform to supervisor.
[6 empty] | 5 | HEIGHT | -- | As per First off &Last off /patrol / layout report/SPC FV-04,FV-03,FV-09 /FV-39 |  | 11 | 16.80±0.3 | DVC | 1 Nos/5 Nos/50 Nos | 2 Time/Shift, 2hrs/Shift Once in yerar/As per spc calender plan | First off &Last off /patrol / layout inspection report FV-03,FV-04,FV-09 | Y | Inspector | Incase of non confirmity found sort for defect quantity and Inform to supervisor.
[6 empty] | 6 | THICKNESS | -- | As per First off &Last off /patrol / layout report FV-04,FV-03,FV-09 |  | 12 | 13±0.3 | DVC | 1 Nos/5 Nos | 2 Time/Shift, 2hrs/Shift Once in year | First off &Last off /patrol / layout inspection report FV-03,FV-04,FV-09 | Y | Inspector | Incase of non confirmity found sort for defect quantity and Inform to supervisor.
[6 empty] | 7 | THICKNESS | -- | As per First off &Last off /patrol / layout report FV-04,FV-03,FV-09 |  | 15 | 11.5±0.2 | DVC | 1 Nos/5 Nos | 2 Time/Shift, 2hrs/Shift Once in year | First off &Last off /patrol / layout inspection report FV-03,FV-04,FV-09 | Y | Inspector | Incase of non confirmity found sort for defect quantity and Inform to supervisor.
[6 empty] | 8 | DIAMETER | -- | As per First off &Last off /patrol / layout report FV-04,FV-03,FV-09 |  | 16 | 6±0.2 | DVC | 1 Nos/5 Nos | 2 Time/Shift, 2hrs/Shift Once in year | First off &Last off /patrol / layout inspection report FV-03,FV-04,FV-09 | Y | Inspector | Incase of non confirmity found sort for defect quantity and Inform to supervisor.
[6 empty] | 9 | LENGTH | -- | As per First off &Last off /patrol / layout report FV-04,FV-03,FV-09 |  | 19 | 46.40±0.2 | DVC | 1 Nos/5 Nos | 2 Time/Shift, 2hrs/Shift Once in year | First off &Last off /patrol / layout inspection report FV-03,FV-04,FV-09 | Y | Inspector | Incase of non confirmity found sort for defect quantity and Inform to supervisor.
[6 empty] | 10 | WEIGHT | -- | As per First off &Last off /patrol / layout report FV-04,FV-03,FV-09 |  | 20 | 18.58 Gram | WEIGHT MACHINE | 1 Nos/5 Nos | 2 Time/Shift, 2hrs/Shift Once in year | First off &Last off /patrol / layout inspection report FV-03,FV-04,FV-09 | Y | Inspector | Incase of non confirmity found sort for defect quantity and Inform to supervisor.
[6 empty] | 11 | Materal | -- | As Per Layout Report FV-09 |  | 104 | AD6 | Ref to test report | -- | Once in year | Layout Inspection Report FV-09 | Y | Inspector | Reject the component and Put in Rejection Tray
OP #70 | Fettling |  |  | Fileling | Medium Grade file | 1 | Casting | Removal of flashes and extra metal | AS Per Work Standard DMV-123 | CC | NA | Free from Flashes,burres, Parting line extra metal, Damages& Excess fettling. | Visual | 100% | Every Shift | _ _ | N | Operator | Stop the Process, Segregate and Reject the component .
OP #80 | Vmc Machining |  |  | Drilling | VMC | 1 |  | Clamping |  |  | NA | 5 ± 1 Bar | Pneumatic clamping | 1
[6 empty] | 2 |  | coolent concentration |  |  | NA | 4-6 % | Referectro meter |  | Every shift start up | Machine checksheet | Y | Operator | Stop the operation & inform to Supervisior
[6 empty] | 3 |  | Lub oil Level |  |  | NA | Above min level | Visual
[6 empty] | 4 |  | Coolent Oil Level |  |  | NA | Above min level | Visual
[6 empty] | 5 | Fixture | Fixture Flatness |  |  | NA | <0.02 | Dial gauge + Dial stand | Once in setting |  | Fixture Calibration Report | Y | Incharge | Stop the operation & inform to Supervisior
[6 empty] | 1 | Tool 1 | Tool Holder |  |  | NA | BT 30 | Visual | Once in setting |  | Programme control | Y | Incharge | Stop the operation & inform to Supervisior
[8 empty] | Tool Name |  |  | NA | Dia 6.5 Drill
[8 empty] | RPM |  |  | NA | 2500 ± 500 | Control Panel Setting
[8 empty] | Feed |  |  | NA | 400 ± 80
[8 empty] | Tool Life |  |  | NA | 10000
OP#80 A | Machining Inspection |  |  |  |  | 1 | Total length | - |  |  | - | 46.4 ± 0.2 | DVC | As per Process control standrd DMV-135QA-END-05 |  |  |  |  | Stop the operation & inform to Supervisior
[6 empty] | 2 | Distance | - |  |  | - | 32 ± 0.2 | DVC
[6 empty] | 3' | Diameter | - |  |  | - | 6.4 ± 0.2 | DVC
[6 empty] | 4' | Chamfer | - |  |  | - | 0.5 X 45° | Contour
[6 empty] | 5 | Diameter | - |  |  | - | 6.4 ± 0.2 | DVC
[6 empty] | 6 | Chamfer | - |  |  | - | 0.5 X 45° | Contour
[6 empty] | 7 | Appearance | - |  |  | - | NO blow hole, Dent, Damage, Casting defects, etc., | visual
OP #80 | Final Inspection |  |  | Inspection | Casting Visual Inspection | 1 | Casting | Visual Inspection of Components | AS Per Work Standard DMV-133-QA |  | NA | Must be free from Damage, dent, crack, nonfilling, Black Mark, filling mark,flyer bend , Flyer Damage | Visual | 100% | Every Shift | Final Inspection report | Y | Inspector | If any deviation, reject the component and put it in red tray and Cross the line Inspector
[5 empty] | PDI | 2 |  | Dimension | AS Per Work Standard DMV-138-QA |  | NA | As per Quality Agreement | Dimension | 5 Nos | lot invoice | PDI Report FV-08 | Y | Inspector
OP #90 | Packing & Despatch |  |  | Packing | Packing Box | 1 | Casting | Application of any rust oil | AS Per Packing standard FV-34 |  | NA | As per packaging standard | Visual | 100 % | Every Despatch | Visual Inspection | N | Operator | If any mismatch in both quality and quantity, Inform supervisor immediately.
[6 empty] | 2 | Casting | Quantity of components per box
[6 empty] | 3 | Casting | Label on each box
Revision History of CP Document | [18 empty] | SPECIAL CHARACTER
No. | Date | Comments
0 | 10.06.2021 | New release | [16 empty] | INDICATES MAJOR ( DATA RECORDED)
0.1 | 07/02/2022' | Grinding wheel to Manual file operation changed
0.2 | 08/06/24 | Csting Broken | [16 empty] | INDICATES CRITICAL (ADDITIONAL CONTROL)
D
Prototype
Pre - Launch