## Lot 5 th Trial Details
Suplier : Metalman Auto pvt. Ltd.
Part Name: DUST COVER J1A Part Number: S2DF02703O |  |  |  |  | Date : 14.03.2024
Process : CED ( Epoxy ) |  |  |  | Lot process qty : 540 nos
Process parameter:
Bath Parameter |  | Reading 1 | Reading 2 | Reading 3
Voltage |  | 247 V | 247 V | 247 V
Imax |  | 155 A | 158 A | 159 A
Process : Powder coating ( Matt black ) |  |  |  | Lot process qty : 540 nos
Process parameter:
KV |  | : 70
Curent |  | : 80
Total Air pressure |  | : 6.0 m3/4r
Fluedize Air |  | : 0.1 Bar
Powder Out Put |  | : 47 gm/min
POWDER COATING ASTHETIC DEFECTS
SN | DEFECTS |  | REJECTION QTY |  | REJECTION %
1 | Dust |  | 17 |  | 3.148%
2 | Pin Hole |  | 0 |  | 0%
3 | Over coat |  | 4 |  | 0.7407%
4 | Bubble |  | 0 |  | 0%
| Total |  | 21 |  | 3.889%
DFT Obeservation
Sn. | A | B | C | D | E | F | Average
Min | 72 | 89 | 78 | 74 | 87 | 74 | 79
Max | 112 | 132 | 124 | 145 | 165 | 143 | 136.8333
Total process qty |  |  | 540
Total rejection for less DFT |  |  | 34
Rejection % |  |  | 6.296%