## Header
SAPTAGIRI Engineering PVT.LTD. PLOT NO.11-12, GUT NO.23 SAI UDYOG NAGARI MIDC Waluj, Chhatrapati Sambhaji Nagar
CUSTOMER :
Endurance Technologies Ltd, Waluj MIDC.
SUPPLIER : -
SAPTAGIRI Engineering PVT.LTD.
PLOT NO.11-12, GUT NO.23 SAI UDYOG NAGARI MIDC Waluj, Chatrapati Sambhajinagar.
COMPONENT: -
| Sr. No. | Part Name |  | Drawing No. | Rev.
| 1 | Dust Cover (J1A) |  | S2DF02703O | XD
PPAP
DOCUMENT

## PPAP Document Check List
PPAP DOCUMENT VERIFICATION CHECK LIST
[8 empty] | Date | 28.05.2024
Supplier Name : |  | Saptagiri Engineering Pvt.Ltd. |  |  |  | Location | Auranagabad | Supplier Code | 101273
Part Description |  | Dust Cover (J1A) |  |  |  | Part No.: | S2DF02703O | Model: | (J1A)
Sr. No. | Document Title |  |  |  | Requirements |  | Verification By Supplier | Verification By ETPL | Remarks
1 | Design Record
| A. Drawing with baloon Marking |  |  |  | Yes |  | Yes
| B. Bill of Material |  |  |  | -
| C. Testing Standard |  |  |  | Yes
2 | Engineering Change Documents, If Any |  |  |  | -
3 | Customer Engg. Approval, If Required |  |  |  | -
4 | Design FMEA, If Applicable |  |  |  | -
5 | Process Flow Diagram |  |  |  | Yes |  | Yes
6 | Process FMEA |  |  |  | Yes |  | Yes
7 | Dimensional Report
| A. Layout Inspection Report |  |  |  | Yes |  | Yes
| B. PDI Report |  |  |  | Yes |  | Yes
8 | Material / Performance Test Report
| A. Mechanical Properties Test Report |  |  |  | Yes |  | Yes
| B. Chemical Properties Test Report |  |  |  | Yes |  | Yes
| C. Functional Test Report (SST, CASS, Validation Test) |  |  |  | No
9 | Initial Process Study
| A. List of Significant Parameter |  |  |  | Yes |  | Yes
| B. Process capability Study for all significant parameter. |  |  |  | Yes |  | Yes
| C. Study of Fitment, Function & aesthetic Parameter |  |  |  | Yes |  | Yes
| D. List of Pokayoke |  |  |  | Yes
10 | Measurement System Analysis Studies |  |  |  | Yes |  | Yes
11 | Qualified Laboratory Documentation |  |  |  | Yes |  | Yes
12 | Control Plan |  |  |  | Yes |  | Yes
13 | Part Submission Warrant
| A. Weight Details |  |  |  | Yes |  | Yes
| B. PSW with weight as per sheet A |  |  |  | Yes |  | Yes
14 | Appearance Approval Report |  |  |  | Yes |  | Yes
15 | Bulk Material Requirement |  |  |  | -
16 | Sample Product |  |  |  | Yes |  | Yes
17 | Master Sample |  |  |  | Yes |  | Yes
18 | Checking Aids |  |  |  | Yes |  | Yes
19 | Other Document
| A. Packing standard |  |  |  | Yes |  | Yes
| B. Raw material source or outsource Supplier details |  |  |  | Yes |  | Yes
| C. Manufacturing Process details |  |  |  | Yes |  | Yes
| D. Supplier Contact Details |  |  |  | Yes |  | Yes
Observation:
Prepared By (Supplier) |  |  |  | Checked By (Supplier) |  |  | Approved By (ETPL)

## 1A. Drawing
HOME

## 1B. Bill Of Material
Saptagiri Engineering Pvt.Ltd. |  | BILL OF MATERIAL
MIDC Waluj.Chhatrapati Sambhaji Nagar
Part Name: Dust Cover (J1) |  |  | Part No. & Rev: S2DF02703O/XD
Supplier Name: SAPTAGIRI Engineering PVT.LTD.
Sr No. | Part Number | Part Name | Level | Qty | Supplier In-House/Tier II | Remarks
1 | S2DF027030 | Dust Cover (J1A) |  |  | In-House
Prepared by | : Mr.Shubham Vaijwade |  | Date | :
Checked by | : Mr.Shubham Vaijwade |  | Date | :
Approved by | : Mr. Nitin Wagade |  | Date | ;
HOME

## 1C. Testing Standard
C.R.C.S GR.CR4 AS PER IS : 513
HOME

## 3. Customer Engg. Approval
SAPTAGIRI Engineering PVT.LTD. |  | CUSTOMER ENGINEERING APPROVAL
MIDC Waluj, Chhatrapati Sambhaji Nagar
Part Name: |  |  | Part No. & Rev:
Supplier Name:
Sr No. | Parameter / Characteristics | Specification | Nature or deviation | Root Cause | Corrective Action | Target Date for CA | Deviation Qty | Accepted Qty under Deviation | Remarks
Note - Deviations for Safety & Significant characteristics are not permissible
Prepared by |  |  | Date
Checked & Requested by |  |  | Date
Approved by (ETPL) |  |  | Date
NA
HOME

## 4. DFMEA
JPFPL |  |  | POTENTIAL FAILURE MODE & EFFECTS ANALYSIS (Design FMEA)
| System: | [5 empty] | Design responsibility: | [5 empty] | FMEA Number:
| Subsystem: | [5 empty] | Key date: | [5 empty] | Page:
| Component: | [5 empty] | Model year(s) / Program(s) : | [5 empty] | Prepared by:
| Part no: | [11 empty] | FMEA date (Orig) : (Rev)
Core team:
Item / Function |  | Requirement | Potential failure mode | Potential effect(s) of failures | Sev | Class | Potential cause(s) / mechanism(s) of failure | Occurrence | Current Design |  | Detection | RPN | Recommended actions | Responsibility & target completion date | ACTION RESULTS
[9 empty] | Prevention Control | Detection Control |  |  |  |  | Action taken (Completion Date) | Sev | Occ | Det | RPN
Rev. No:
Revision Date:
Sample
Format
Supplier Logo & Address
HOME

## 5. PFD.
Changeover Key |  |  | Inspection Key | [5 empty] | Process Flow Diagram |  |  | Part # | S2DF02703O/XC
P=Product |  |  | A=Automatic | [8 empty] | Customer Part # | S2DF02703O/XC
T=Tooling |  |  | M=Manual |  |  |  | Product: |  | Dust Cover (J1A) |  |  | PFD # | SI/ML/11
[8 empty] | Part No : | (S2DF02703O)
S=Software |  |  | V=Visual |  |  |  | Rev no/ Date: |  | XD/ 16.03.2021 |  |  | Date: | 17.03.2024
D=Dunnage |  |  | Q=Quality Audit |  |  |  | Prepared By: |  | Shubham Vaijwade
L=Label | Symbol Instructions
Op- Seq |  | Operation | Move | Store/Get | Inspect | Rework | Scrap/ Contain | Changeover | Operation Description | Class (KPC, QCI) | Significant Product Characteristics (Outputs) | Class (KCC, QCC) | Significant Process Characteristics (Inputs)
-
10 | [7 empty] | - | Raw Material Inspection (Coil) | - |  | - | Weighing, verifying DC & Visual
[8 empty] | - | Inspection of type of raw material | - | C.R.C.S GR.D OR DD AS PER IS : 513 | - | Test Report,Inward Inspection Report (SI/QA/01)
[8 empty] | - | Inspection of Physical Properties | - | 1x168×1250 Sheet SIZE | - | External Micrometer & Vernier
[9 empty] | Rejected raw material is moved to containment area then the material is returned to Supplier |  | Non confirmance material
[8 empty] | - | Storage | - | Store the material with identification tag | -
20 | [8 empty] | Coil / Sheet Shearing
[9 empty] | Ok Parts are receiving Raw Material Inspection |  | As per control plan |  | Standard gauges & (SI/ML/09)Instruments as per control Plan
[9 empty] | Setup Approval & Inprocess Inspection | - | As per control plan | - | Tool Life Report (SI/PRD/05)
Rejected parts are moved to scrap
30 | [8 empty] | Blanking
Ok Parts are sheet Sharing
[9 empty] | Setup Approval & Inprocess Inspection |  | As per Control Plan |  | Standard gauges & (SI/ML/09)Instruments as per control Plan
Rejected parts are moved to scrap
Ok Parts are move to 1 St Draw and Piercing
40 | [8 empty] | Blank Cleaning
50 | [8 empty] | Draw Oil Application
60 | [8 empty] | 1 St Draw
[9 empty] | Ok Parts are receiving from Blanking |  | As per Control Plan |  | Standard gauges & (SI/ML/09)Instruments as per control Plan
[9 empty] | Setup Approval & Inprocess Inspection | - | As per control plan | - | Tool Life Report (SI/PRD/05)
Rejected parts are moved to scrap
Parts are Store for next process & moved to WIP area
70 | [8 empty] | 2nd Draw
Ok Parts are receiving from 1st Draw
[9 empty] | Setup Approval & Inprocess Inspection |  | As per Control Plan |  | Standard gauges & (SI/ML/09)Instruments as per control Plan
[10 empty] | - | Free from Burr & Damages |  | Tool Life Report (SI/PRD/05)
Rejected parts are moved to scrap
Parts are Store for next process & moved to WIP area
80 | [8 empty] | 3rd Draw
Ok Parts are receiving from 2nd Forming
[9 empty] | Setup Approval & Inprocess Inspection |  | As per control plan |  | Standard gauges & (SI/ML/09)Instruments as per control Plan
[11 empty] | Free from Burr & Damages |  | Tool Life Report (SI/PRD/05)
Rejected parts are moved to scrap
Parts are Store for next process & moved to WIP area
90 | [8 empty] | Centre Hole Piercing
Ok Parts are receiving from 3 rd Draw
[9 empty] | Setup Approval & Inprocess Inspection |  | As per control plan |  | Standard gauges & (SI/ML/09)Instruments as per control Plan
[11 empty] | Free from Burr & Damages |  | Tool Life Report (SI/PRD/05)
Rejected parts are moved to scrap
Parts are Store for next process & moved to WIP area
100 | [8 empty] | OD Trimming
110 | [8 empty] | Belt Grinding at Trimming / Cutting side
Ok Parts are receiving from centre Hole Piercing
[9 empty] | Setup Approval & Inprocess Inspection |  | As per control plan
[11 empty] | Free from Burr & Damages |  | Tool Life Report (SI/PRD/05)
Rejected parts are moved to scrap
Parts are Store for next process & moved to WIP area
120 | [8 empty] | Trimming / Cutting side Turning apply for the 50 % parts
130 | [8 empty] | OD Buffing
Ok Parts are receiving from Deburing
[9 empty] | Setup Approval & Inprocess Inspection |  | As per control plan
[11 empty] | Free from Burr & Damages |  | Tool Life Report (SI/PRD/05)
Rejected parts are moved to scrap
Parts are Store for next process
140 | [8 empty] | Face Buffing
150 | [8 empty] | Inspection
Get thepart after Buffing
[9 empty] | Quality Audit as per control plan frequency. |  | As per Control Plan |  | Standard Instruments as per control Plan
[9 empty] | Rejected parts are moved to scrap |  |  |  | Final Inspection Report(SEPL/QA/04)
Ok Parts are move to Packing
160 | [8 empty] | Dispatch To Surface Treatment
Material Dispatch To Powder Coating Supllier
[9 empty] | Dispatch To Surface Treatment |  | As per Control Plan |  | as per packing standerd
Packed boxes are move in to ware house/ Dock
Rejected parts are moved to scrap
170 | [8 empty] | Final inspection
180 | [8 empty] | Packing/storing
HOME
A
Q
Q
Q
Q
Q
Q
Q
Q
Q
Q
Q
Q
Q
Q

## 6A Characteristic Matrix
Saptagiri Engineering Pvt.Ltd. | CHARACTERISTIC MATRIX
MIDC Waluj, Chhatrapati Sambhaji Nagar
Parameter
| Material Thickness | Width | Material (C R C S-EDD) | Thickness | Hole Diameter | Outer Diameter | I.D. | Excess Burr | Draw Height | Visual Defect | Std. packing | Std. packing
Raw Material Inspection | 1 mm | 168 | C.R.C.S GR.CR4 AS PER IS : 513
Sheet Shearing | [7 empty] | No Burr
Blanking | [5 empty] | 162
1 St Draw | [5 empty] | 83.5±0.2 |  | No Burr | 63±0.2 | No Burr
2nd St Draw | [5 empty] | 53±0.2 |  |  | 75 MAX
3 rd Draw | [5 empty] | 64.5+0.5 |  |  | 103 MAX
Centre Hole Piercing |  |  |  |  | 39.5+0.2 | 64.5+0.5 | 62.5 MIN |  | 90.+1
Deburring On Belt | [7 empty] | No Burr |  | No Burr
Buffing | [7 empty] | No Burr |  | No Burr
Inspection |  |  |  | 1 mm | 39.5+0.2 | 64.5+0.5 | 62.5 MIN | No Burr | 90.+1 | No Burr
Dispatch To Surface Treatment
NEXT

## 6B Process Function Sheet
Saptagiri Engineering Pvt.Ltd. |  |  | PROCESS FUNCTION SHEET
MIDC Waluj, Chhatrapati Sambhaji Nagar
Operation | Desired Outcome | Measurable | If Yes, Measuring System | Present Control Method | Dominance | Incoming Source of Variation | Measurable | If Yes, Measuring System | Present Control Method | Process Characteristics | Measurable | If Yes, Measuring System | Present Control Method | Process Flow
Raw Material Inward | Sheet Thickness | Yes | Micrometer | Sample piece Inspection |  | Thickness over size | Yes | Micrometer | Inward Inspection | Wrong Supplie | Yes | Sample piece Inspection | Thickness of Material is given on Purchase Order
Sheet Shearing | Shearing Length & Width | Yes | tape | FFPA/In process Report | Shearing Machine | Length & Width Under Size | Yes | tape | Checked at the time of setting | Die Block wear out | Yes | tape | Tool Inspection Frequency Maintain
Blanking | Outer Diameter | Yes | DVC | FFPA/In process Report | Press Machine | Outer Diameter & Width Under Size | Yes | DVC | Checked at the time of setting | Die Block wear out | Yes | DVC | Tool Inspection Frequency Maintain
1 St Draw | Draw Height | Yes | DVC | FFPA/In process Report | Press Machine | Height & Height Under Size | Yes | DVC | Checked at the time of setting | Die Block wear out | Yes | DVC | Tool Inspection Frequency Maintain
2nd Draw | Draw Height | Yes | DVC | FFPA/In process Report | Press Machine | Height & Height Under Size | Yes | DVC | Checked at the time of setting | Die Block wear out | Yes | DVC | Tool Inspection Frequency Maintain
3 rd Draw | Height | Yes | DVC | FFPA/In process Report | Press Machine | Height & Height Under Size | Yes | DVC | Checked at the time of setting | Die Block wear out | Yes | DVC | Tool Inspection Frequency Maintain
Centre Hole Piercing+OD Trimming | Piercing Hole | Yes | DVC | FFPA/In process Report | Press Machine | Piercing Hole Dimeter Undersize | Yes | DVC | Checked at the time of setting | Puch Wear Out | Yes | DVC | Tool Inspection Frequency Maintain
Deburring On Belt | No Bur | Yes | Visual | Sample piece Inspection | Deburring On Belt | Found Burr | Yes | Visual | Checked at the time of setting | Deburring Belt Smooth Or Wear Out | Yes | First Piece Approval & In process Inspection | Daily Tool Life Monitor
Buffing | NO Scratch | Yes | Visual | First Piece Approval & In process Inspection |  | Found Scratches | Yes | Visual | Checked at the time of setting | Wheel Consume | Yes | First Piece Approval & In process Inspection | Given Instruction TO Operator
Visual | NO Dent | Yes | Visual | First Piece Approval & In process Inspection |  | Found Scratches | Yes | Visual | Checked at the time of setting | Checked at the time of setting | Yes | Visual Inspection | Given Instruction TO Operator
NEXT

## 6C. PFMEA
Delphi Powertrain Systems
|  |  |  | Potential Failure Mode and Effects Analysis (Process) | [11 empty] | SI/FMEA/65
|  |  |  | Product: |  | Dust Cover J1A - (S2DF02703O/XD) | [9 empty] | Dhirajkumar
|  |  |  | Approval: | [11 empty] | 01.08.2017
30.01.2023
|  | Take action if RPN>100 |  | Team Members: |  | Mr. Hemant Gandhi, Mr. Chavan, Mr. Pankaj Ekhar,Mr.Nitin Wagade,Mr. Bachav
Indicate where correspondence between PFMEA date and Product print level is documented -->
RPN Target : 1) If Sev = 10 & RPN >=10. 2) If Sev = 8 & 9 , RPN >=50. 3) If Sev = 1 to 7 , RPN >=100 --> Take action
Opr # | [9 empty] | Current Process Controls Detection
| Process Function/ Requirements | Potential Failure Mode | Potential Effects of Failure- customer | Potential Effects of Failure - manufacturing | Sev | Class | Potential Cause(s) / Mechanisms of Failure | Occ | Current Process Controls Prevention |  | Det | RPN | Rec. Actions | Resp. and Target Completion Date | Responsable y Fecha de metas completas | Actions Taken | Sev | Occ | Det | RPN | Input review documents reference details
10 Raw Material Inward- C.R.C.S GR.EDD AS PER IS : 513 | Sheet Size (1x168ᵡ1250) | Sheet Length Oversize | Next Opn: No Effect Assembly: No Effect Customer: Parts will not accept Field: No Effect Environment: No Effect | Process constraint | 6 | M1 | Supplier Manufacturing Defect | 3 | Specs of Matl. Is Given on Purchase Order | Incoming Inspection | 5 | 90
|  |  |  | Process constraint | 6 |  | Tool Wear Out | 3 | Process Control | Incoming Inspection | 5 | 90
|  | Width Undersize | Next Opn: No Effect Assembly: No Effect Customer: Parts will not accept Field: No Effect Environment: No Effect | Process constraint | 5 | M1 | Supplier Manufacturing Defect | 3 | Specs of Matl. Is Given on Purchase Order | Incoming Inspection | 5 | 75
|  |  |  | Process constraint | 5 |  | Tool Wear Out | 3 | Process Control | Incoming Inspection | 5 | 75
| Material | Material Not As Per C.R.C.S GR.EDD AS PER IS : 513 | Next Opn: No Effect Assembly: No Effect Customer: Parts will not accept Field: No Effect Environment: No Effect | Incomplete formation of final product | 5 | M1 | Wrong Material Send By Supplier | 3 | Specs of Matl. Is Given on Purchase Order | Purchase Order send Suppler | 5 | 75
|  |  |  | Excess utilization of rawmaterial. | 6 | M1 |  | 2 | Approved Source with Material TC for Each Lot | Raw Material Supplier TC Cross Check by IS:513 | 6 | 72
20 Sheet Shaearing | Shearing Width | Width Undersize | Next Opn: No Effect Assembly: No Effect Customer: Parts will not accept Field: No Effect Environment: No Effect | Incrase in internal rejection | 4 | M2 | Setting Stopper of Shearing Machine not Done Properly | 4 | 1) Stopper is Given 2)Gauge Checking 3)SOP Display And 4)Training to the Operator | First Piece Approval & In process Inspection | 4 | 64
|  | Width Oversize | Next Opn: No Effect Assembly: No Effect Customer: Parts will not accept Field: No Effect Environment: No Effect |  | 5 | M1 | Setting Stopper of Shearing Machine not Done Properly | 3 | 1) Stopper is Given 2)Gauge Checking 3)SOP Display And 4)Training to the Operator | First Piece Approval & In process Inspection | 4 | 60
30 Blanking | Outer Diameter | Outer Diameter Oversize | Next Opn: No Effect Assembly: No Effect Customer: Parts will not accept Field: No Effect Environment: No Effect |  | 5 | M2 | Die Wear Out | 4 | Tool Inspection Frequen Decide 50,000 Pcs Then Resharping Of Punch And Die Block | 1.First Piece Approval & In process Inspection 2. Tool History Card | 3 | 60
40 First Draw | Height ok | Height Under size | Next Opn: No Effect Assembly: No Effect Customer: Parts will not accept Field: No Effect Environment: No Effect |  | 6 | M2 | Die ware out | 4 | Tool Inspection Frequen Decide 70,000 Pcs Then Die Block Change | 1.First Piece Approval & In process Inspection 2. Tool History Card | 3 | 72
| Outside Diameter ok | Outside Diameter Oversize/ Undersize | Next Opn: No Effect Assembly: No Effect Customer: Parts will not accept Field: No Effect Environment: No Effect |  | 6 | M2 | Die ware out | 3 | Tool Inspection Frequen Decide 70,000 Pcs Then Die Block Change | 1.First Piece Approval & In process Inspection 2. Tool History Card | 4 | 72
50 2nd Draw | Height ok | Height Under size | Next Opn: No Effect Assembly: No Effect Customer: Parts will not accept Field: No Effect Environment: No Effect |  | 6 | M2 | Die ware out | 3 | Tool Inspection Frequen Decide 80,000 Pcs Then Die Bush Change | 1.First Piece Approval & In process Inspection 2. Tool History Card | 5 | 90
| Outside Diameter ok | Outside Diameter Oversize/ Undersize | Next Opn: No Effect Assembly: No Effect Customer: Parts will not accept Field: No Effect Environment: No Effect |  | 6 | M2 | Die ware out | 3 | Tool Inspection Frequen Decide 80,000 Pcs Then Die Bush Change | 1.First Piece Approval & In process Inspection 2. Tool History Card | 4 | 72
60 3 rd Drdaw | Height ok | Height Under size | Next Opn: No Effect Assembly: No Effect Customer: Parts will not accept Field: No Effect Environment: No Effect |  | 6 | M2 | Die ware out | 3 | Tool Inspection Frequen Decide 80,000 Pcs Then Die Bush Change | 1.First Piece Approval & In process Inspection 2. Tool History Card | 4 | 72
| Outside Diameter ok | Outside Diameter Oversize/ Undersize | Next Opn: No Effect Assembly: No Effect Customer: Parts will not accept Field: No Effect Environment: No Effect |  | 5 | M3 | Die ware out | 3 | Tool Inspection Frequen Decide 80,000 Pcs Then Die Bush Change | 1.First Piece Approval & In process Inspection 2. Tool History Card | 5 | 75
70 Centre Hole Piercing & OD Trimming | Piercing Hole Diameter | Piercing Hole Diameter Undersize | Next Opn: No Effect Assembly: No Effect Customer: Parts will not accept Field: No Effect Environment: No Effect |  | 6 | M2 | Punch & Die Block ware out | 3 | Tool Inspection Frequen Decide 15,000 Pcs Then Resharping Of Punch And Insert | 1.Tool History Card 2.First Piece Approval & In process Inspection | 4 | 72
80 Deburring On Belt | Apperance Ok | Excessive Burr | Next Opn: No Effect Assembly: No Effect Customer: Parts will not accept Field: No Effect Environment: No Effect |  | 5 | M2 | Belt Smooth OR Wear Out | 3 | Tool Inspection Frequency Maintain | 1.First Piece Approval & In process Inspection 2. Tool History Card | 4 | 60
90 Buffing | Well surface finish | Excessive Burr | Next Opn: No Effect Assembly: No Effect Customer: Parts will not accept Field: No Effect Environment: No Effect |  | 6 | M2 | Wheel Consume | 3 | Tool Inspection Frequency Maintain | 1.First Piece Approval & In process Inspection 2. Tool History Card | 4 | 72
100 Finale Inspection | 100 % Inspection | Skipped Scratch Mark, Rusty & Damage |  |  | 5 | M2 | 1. Wrong Inspection 2. Not Train inspection Operator 3. Mix up (Improper Handling) | 3 | 1. Training to operator 2. Final rejection kept separately with identification PDI. enclosing with | 1. Visual Inspection 2. PDI. Enclosing with Tag. | 5 | 75
110 Dispatch To Surface Treatment | Standard Packing | Wrong Qty, Wrong Placement |  |  | 5 | M2 | Improper Handling, Weighed M/C Setting Improper | 3 | Standard pack quantity, Store right Qty in right place | Visual | 5 | 75
Prepeared By :- Mr Shubham Vaijwade | [7 empty] | Approved By:- Mr. Nitin Wagade
HOME
HOME
See PFMEA Index
Doc Ctr/Other
Above
BOTH
English
Native

## Layout Inspection Report
Saptagiri Engineering Pvt.Ltd. MIDC Waluj, Chhatrapti Sambhaji Nagar. |  |  | Layout Inspection Report
PART NAME : Dust Cover (J1A) | [6 empty] | DATE - 28.05.2024
PART NO :S2DF02703O | [6 empty] | LOT QTY:- 05 nos.
REV. NO. :- XD
SR NO. | DIMENSION | SPECIFICATION | Measuring Instrument | L.C. | OBSERVATION |  |  |  |  | REMARK
[5 empty] | 1 | 2 | 3 | 4 | 5
1 | Totall Length | 90+1 | DVC | 0.01 | 90.11 | 90.1 | 90.14 | 90.12 | 90.1 | OK
2 | Parpandicularity | 0.5 wrt A | HG+Dial | 0.01 | 0.45 | 0.4 | 0.45 | 0.35 | 0.45 | OK
3 | Hole Diameter | 39.5+0.2 | DVC | 0.01 | 39.51 | 39.56 | 39.53 | 39.5 | 39.51 | OK
4 | Concentricity | 0.5 wrt A | HG+Dial | 0.01 | 0.4 | 0.45 | 0.35 | 0.45 | 0.4 | OK
5 | Inner Diameter | 62.5 MIN | DVC | 0.01 | 62.45 | 62.49 | 62.45 | 62.4 | 62.45 | OK
6 | Outer Diameter | 64.5+0.5 | DVC | 0.01 | 64.59 | 64.61 | 64.61 | 64.64 | 64.59 | OK
Notes
23 | Apperance | Burr,Crack,Rust Not Allowed | Visual |  | OK | OK | OK | OK | OK | OK
24 | Surface Finish | CED+MATT BLACK COATING | Visual |  | OK | OK | OK | OK | OK | OK
25 | MATERIAL | C.R.C.S GR.CR4 AS PER IS : 513 | EXT.LAB |  | MTC ATTACHED |  |  |  |  | OK
Remark:- Accepted
INSPECTED BY:- : Mr.Shubham Vaijwade

## 7B. PDI Report
Saptagiri Engineering Pvt.Ltd. |  | PRE-DISPATCH INSPECTION REPORT
MIDC Waluj, Chhatrapati Sambhaji Nagar
Part Name: Dust Cover (J1A) | [6 empty] | Invoice Date: |  | 28.05.2024
Part No.:S2DF027030/XD | [6 empty] | Invoice No.:
Customer Part No.: S2DF027030 | [6 empty] | Lot Size:
Model: | [6 empty] | Sample Size: |  | 05 NOS
Sr. No. | Parameter | Specification | Checking Instrument | L.C. | Observation |  |  |  |  | Remarks
[5 empty] | 1 | 2 | 3 | 4 | 5
1 | Totall Length | 90+1 | DVC | 0.01 | 90.14 | 90.12 | 90.1 | 90.12 | 90.1 | OK
2 | Parpandicularity | 0.5 wrt A | HG+Dial | 0.01 | 0.45 | 0.4 | 0.45 | 0.35 | 0.45 | OK
3 | Hole Diameter | 39.5+0.2 | DVC | 0.01 | 39.51 | 39.56 | 39.53 | 39.5 | 39.51 | OK
4 | Concentricity | 0.5 wrt A | HG+Dial | 0.01 | 0.4 | 0.45 | 0.35 | 0.45 | 0.4 | OK
5 | Inner Diameter | 62.5 MIN | DVC | 0.01 | 62.45 | 62.49 | 62.45 | 62.4 | 62.45 | OK
6 | Outer Diameter | 64.5+0.5 | DVC | 0.01 | 64.59 | 64.61 | 64.61 | 64.64 | 64.59 | OK
19 | Apperance | Burr,Crack,Rust Not Allowed | Visual |  | OK | OK | OK | OK | OK | OK
20 | surface Finish Thickness | 80 Micron Minimum | DFT Meter |  | 85µm | 90µm | 85µm | 85µm | 90µm | OK
21 | Surface Finish | CED+MATT BLACK COATING | Visual |  | OK | OK | OK | OK | OK | OK
22 | MATERIAL | C.R.C.S GR.CR4 AS PER IS : 513 | EXT.LAB |  | MTC ATTACHED |  |  |  |  | OK
Remarks: OK
Inspected By : Mr. Shubham Vaijwade | [7 empty] | Approved By : Mr Nitin Wagade
HOME

## 8A. Mechanical Properties
Mechanical properties Test Report
HOME

## 8B. Chemical Properties
Chemical properties Test Report
HOME

## 8B. Performance Test Report
HOME

## 9A. List of Sign parameter
Saptagiri Engineering Pvt.Ltd. |  | SUMMARY OF INITIAL PROCESS STUDIES
MIDC Waluj, Chhatrapati Sambhaji Nagar
Part Name: Dust Cover (J1A) | [5 empty] | Part No. & Rev: S2DF02703O&XD
Supplier Name: Saptagiri Engineering PVT.LTD.
Sr No. | Special Characteristics description | Class | Specs | Instrument / Gauge | Least Count | Variable / Attribute | Target (Pp, Ppk) or (Cp, Cpk) | Actual (Pp, Ppk) or (Cp, Cpk) | Justification / Remarks
1 | Outer Diameter |  | 64.5+0.5 | Digital Vernier | 0.01 | Variable | Cpk 1.33 | Cpk-1.685 | OK
2 | Hole Diameter |  | 39.5+0.2 | Digital Vernier | 0.01 | Variable | Cpk 1.33 | Cpk-1.657 | OK
Prepared by: Mr.Shubham Vaijwade |  |  | Date : 23.04.2024 |  |  |  | 1. Significant Characteristics
Checked by: Mr.Shubham Vaijwade |  |  | Date : 23.04.2024 |  |  |  | 2. Safety Significant Characteristics
Approved by: Mr.Nitin Wagade |  |  | Date : 23.04.2024
HOME

## 9B. Initial Process Capability2
INITIAL PROCESS CAPABILITY STUDY (With USL Value only)
, MIDC, Waluj Aurangabad
Part No |  | Part Name |  |  | Type of Process |  | Inhouse/ Supplier |  | Date:
S2DF02703O&XD |  | Dust Cover (J1A) |  |  | Forming |  | SAPTAGIRI IND. |  | 29.05.2024
Dimension with Specification |  | Outer Diameter 64.5+0.5
Drg LSL | Drg USL | [8 empty] | spec width | cum bins | cum norm dist |  | norm +1,5 | norm - 1,5 | Bins | histogram | distrib | specs | proc cap | +1.5s | -1.5s
64.5 | 65 | [8 empty] | 0.5 | 0 | 1.443904e-08 |  | 5.198927e-18 | 1.277708e-08 | 64.25 | -1 |  | -1 | -1
[11 empty] | 0 | 1.025618e-07 | 8.812277e-08 | 1.052197e-16 | 9.142419e-08 | 64.275 | -1 | 2.266796e-05 | -1 | -1 | 2.57285e-14 | 2.023052e-05
Ave | Stddev | [9 empty] | 0 | 6.454143e-07 | 5.428525e-07 | 1.882604e-15 | 5.795417e-07 | 64.3 | -1 | 0.0001396388 | -1 | -1 | 4.571994e-13 | 0.0001255592
64.6424 | 0.07072684 | [8 empty] | verticalscale factors | 0 | 3.60001e-06 | 2.954596e-06 | 2.978256e-14 | 3.256169e-06 | 64.325 | -1 | 0.0007600154 | -1 | -1 | 7.17675e-12 | 0.0006885132
[10 empty] | 257.2316 | 0 | 1.780845e-05 | 1.420844e-05 | 4.16655e-13 | 1.622447e-05 | 64.35 | -1 | 0.00365486 | -1 | -1 | 9.951582e-11 | 0.003335857
UCL (µ+3s) | 64.85458 | [8 empty] | 37 | 0 | 7.818051e-05 | 6.037206e-05 | 5.15564e-12 | 7.174056e-05 | 64.375 | -1 | 0.0155296 | -1 | -1 | 1.219017e-09 | 0.01428049
LCL (µ-3s) | 64.43022 | [9 empty] | 0 | 0.0003048408 | 0.0002266603 | 5.64379e-11 | 0.0002817332 | 64.4 | -1 | 0.0583042 | -1 | -1 | 1.319142e-08 | 0.05401674
[11 empty] | 0 | 0.001056763 | 0.0007519224 | 5.466953e-10 | 0.0009835872 | 64.425 | -1 | 0.1934182 | -1 | -1 | 1.261097e-07 | 0.180539
Sr.No. | Reading | [8 empty] | rel to bins | 0 | 0.003260887 | 0.002204124 | 4.687334e-09 | 0.003056374 | 64.45 | -1 | 0.5669704 | -1 | 9.25 | 1.065103e-06 | 0.5331863
[11 empty] | 0 | 0.008970039 | 0.005709151 | 3.558368e-08 | 0.008465593 | 64.475 | -1 | 1.468574 | -1 | -1 | 7.947517e-06 | 1.391422
1 | 64.51 | [8 empty] | 0.2599999 | 0 | 0.02203734 | 0.0130673 | 2.392663e-07 | 0.02093922 | 64.5 | -1 | 3.361322 | 37 | -1 | 5.239362e-05 | 3.208612
2 | 64.53 | [8 empty] | 0.2799999 | 0 | 0.04846655 | 0.02642921 | 1.425631e-06 | 0.04635685 | 64.525 | -1 | 6.798428 | -1 | -1 | 0.0003051704 | 6.538217
3 | 64.6 | [8 empty] | 0.3499999 | 0 | 0.09570238 | 0.04723583 | 7.530961e-06 | 0.09212526 | 64.55 | -1 | 12.15055 | -1 | -1 | 0.001570484 | 11.77308
4 | 64.65 | [8 empty] | 0.3999999 | 0 | 0.1703046 | 0.07460225 | 3.529205e-05 | 0.1649518 | 64.575 | -1 | 19.19006 | -1 | -1 | 0.00714103 | 18.73328
5 | 64.64 | [8 empty] | 0.3899999 | 0 | 0.2744232 | 0.1041186 | 0.0001468265 | 0.2673539 | 64.6 | -1 | 26.7826 | -1 | -1 | 0.02869019 | 26.34107
6 | 64.59 | [8 empty] | 0.3399999 | 0 | 0.4028346 | 0.1284113 | 0.0005427719 | 0.3945948 | 64.625 | -1 | 33.03145 | -1 | -1 | 0.1018497 | 32.73039
7 | 64.65 | [8 empty] | 0.3999999 | 0 | 0.5427863 | 0.1399517 | 0.001784776 | 0.5343103 | 64.65 | -1 | 36 | -1 | -1 | 0.3194827 | 35.93925
8 | 64.64 | [8 empty] | 0.3899999 | 0 | 0.677575 | 0.1347887 | 0.005227319 | 0.6698801 | 64.675 | -1 | 34.67192 | -1 | -1 | 0.885531 | 34.87283
9 | 64.59 | [8 empty] | 0.3399999 | 0 | 0.7922923 | 0.1147174 | 0.01365894 | 0.786127 | 64.7 | -1 | 29.50893 | -1 | -1 | 2.16888 | 29.90238
10 | 64.65 | [8 empty] | 0.3999999 | 0 | 0.8785711 | 0.08627877 | 0.03190732 | 0.8742115 | 64.725 | -1 | 22.19363 | -1 | -1 | 4.69406 | 22.65811
11 | 64.64 | [8 empty] | 0.3899999 | 0 | 0.9359135 | 0.0573424 | 0.0668072 | 0.9331928 | 64.75 | -1 | 14.75028 | -1 | -1 | 8.977352 | 15.17185
12 | 64.59 | [8 empty] | 0.3399999 | 0 | 0.9695912 | 0.03367767 | 0.1257885 | 0.9680927 | 64.775 | -1 | 8.662961 | -1 | -1 | 15.17185 | 8.977352
13 | 64.65 | [8 empty] | 0.3999999 | 0 | 0.9870695 | 0.01747829 | 0.213873 | 0.9863411 | 64.8 | -1 | 4.495968 | -1 | -1 | 22.65811 | 4.69406
14 | 64.64 | [8 empty] | 0.3899999 | 0 | 0.9950852 | 0.008015708 | 0.3301199 | 0.9947727 | 64.825 | -1 | 2.061893 | -1 | -1 | 29.90238 | 2.16888
15 | 64.59 | [8 empty] | 0.3399999 | 0 | 0.9983335 | 0.003248372 | 0.4656897 | 0.9982152 | 64.85 | -1 | 0.8355841 | -1 | -1 | 34.87283 | 0.885531
16 | 64.51 | [8 empty] | 0.2599999 | 0 | 0.9994968 | 0.001163228 | 0.6054052 | 0.9994572 | 64.875 | -1 | 0.299219 | -1 | 9.25 | 35.93925 | 0.3194827
17 | 64.53 | [8 empty] | 0.2799999 | 0 | 0.9998648 | 0.0003680714 | 0.7326461 | 0.9998532 | 64.9 | -1 | 0.09467959 | -1 | -1 | 32.73039 | 0.1018497
18 | 64.6 | [8 empty] | 0.3499999 | 0 | 0.9999677 | 0.0001029106 | 0.8350482 | 0.9999647 | 64.925 | -1 | 0.02647187 | -1 | -1 | 26.34107 | 0.02869019
19 | 64.51 | [8 empty] | 0.2599999 | 0 | 0.9999932 | 2.542388e-05 | 0.9078747 | 0.9999925 | 64.95 | -1 | 0.006539825 | -1 | -1 | 18.73328 | 0.00714103
20 | 64.53 | [8 empty] | 0.2799999 | 0 | 0.9999987 | 5.549679e-06 | 0.9536432 | 0.9999986 | 64.975 | -1 | 0.001427553 | -1 | -1 | 11.77308 | 0.001570484
21 | 64.6 | [8 empty] | 0.3499999 | 0 | 0.9999998 | 1.07036e-06 | 0.9790608 | 0.9999998 | 65 | -1 | 0.0002753304 | 37 | -1 | 6.538217 | 0.0003051704
22 | 64.59 | [8 empty] | 0.3399999 | 0 | 1 | 1.823972e-07 | 0.9915344 | 1 | 65.025 | -1 | 4.691831e-05 | -1 | -1 | 3.208612 | 5.239362e-05
23 | 64.65 | [8 empty] | 0.3999999 | 0 | 1 | 2.746141e-08 | 0.9969436 | 1 | 65.05 | -1 | 7.063944e-06 | -1 | -1 | 1.391422 | 7.947517e-06
24 | 64.64 | [8 empty] | 0.3899999 | 0 | 1 | 3.65287e-09 | 0.9990164 | 1 | 65.075 | -1 | 9.396336e-07 | -1 | -1 | 0.5331863 | 1.065103e-06
25 | 64.59 | [8 empty] | 0.3399999 | 0 | 1 | 4.292809e-10 | 0.9997183 | 1 | 65.1 | -1 | 1.104246e-07 | -1 | -1 | 0.180539 | 1.261097e-07
26 | 64.65 | [8 empty] | 0.3999999 | 0 | 1 | 4.456913e-11 | 0.9999283 | 1 | 65.125 | -1 | 1.146459e-08 | -1 | -1 | 0.05401674 | 1.31914e-08
27 | 64.64 | [8 empty] | 0.3899999 | 0 | 1 | 4.087952e-12 | 0.9999838 | 1 | 65.15 | -1 | 1.051551e-09 | -1 | -1 | 0.01428049 | 1.219017e-09
28 | 64.59 | [6 empty] | DPU | FTY | 0.3399999 | 0 | 1 | 3.311795e-13 | 0.9999967 | 1 | 65.175 | -1 | 8.518984e-11 | -1 | -1 | 0.003335857 | 9.952618e-11
29 | 64.65 |  | Spec. Target | 64.75 | Std Dev | 0.07072684 | If Ctr'd | 4.279795e-07 | 100% | 0.3999999 | 0 | 1 | 2.375877e-14 | 0.9999994 | 1 | 65.2 | -1 | 6.111507e-12 | -1 | -1 | 0.0006885132 | 7.16817e-12
30 | 64.64 |  | Spec. Tol. +/- | 0.25 | Cpk | 1.685357 | Now | 0.022284 | 97.8% | 0.3899999 | 0 | 1 | 1.44329e-15 | 0.9999999 | 1 | 65.225 | -1 | 3.712598e-13 | -1 | -1 | 0.0001255592 | 4.569351e-13
31 | 64.59 |  | Process Mean | 64.6424 |  |  |  | Info = | 0.022284 |  | 30 | 1 |  | 1 | 1 | 65.25 | 30 |  | -1 | -1
32 | 64.65 |  | Min | 64.51
33 | 64.64 |  | Max | 64.79 |  |  |  | Prob_low | 0.02203734
34 | 64.64 | [6 empty] | Prob_high | 0.9999998
35 | 64.59 | [7 empty] | 97.8%
36 | 64.69
37 | 64.72
38 | 64.7 | [9 empty] | 0-0.1 |  | 0.1 | 0 | 0
39 | 64.75 | [9 empty] | 0.1-0.3 |  | 0.3 | 0 | 0
40 | 64.7 | [9 empty] | 0.3-0.5 |  | 0.5 | 0 | 0
41 | 64.7 | [9 empty] | 0.5-0.7 |  | 0.7 | 0 | 0
42 | 64.75 | [9 empty] | 0.7-0.9 |  | 0.9 | 0 | 0
43 | 64.72 | [9 empty] | 0.9-1.1 |  | 1.1 | 0 | 0
44 | 64.72 | [9 empty] | >1.1 |  | 2 | 0 | 0
45 | 64.73
46 | 64.78
47 | 64.79
48 | 64.75
49 | 64.72
50 | 64.71
Prepared By : |  |  |  |  | Approved By :
Supplier Logo & Address
HOME

## 9B. Initial Process Capabil 3
INITIAL PROCESS CAPABILITY STUDY (With USL Value only)
, MIDC, Waluj Aurangabad
Part No |  | Part Name |  |  | Type of Process |  | Inhouse/ Supplier |  | Date:
S2DF02703O&XD |  | Dust Cover (J1A) |  |  | Piercing |  | SAPTAGIRI IND. |  | 29.05.2024
Dimension with Specification |  | Hole Diameter 39.5+0.2
Drg LSL | Drg USL | [8 empty] | spec width | cum bins | cum norm dist |  | norm +1,5 | norm - 1,5 | Bins | histogram | distrib | specs | proc cap | +1.5s | -1.5s
39.5 | 39.7 | [8 empty] | 0.2 | 0 | 7.386962e-13 |  | 7.680146e-22 | 3.234954e-11 | 39.4 | -1 |  | -1 | -1
[11 empty] | 0 | 1.236394e-11 | 1.162524e-11 | 3.398655e-20 | 4.370957e-10 | 39.41 | -1 | 2.632599e-09 | -1 | -1 | 7.522515e-18 | 9.165694e-08
Ave | Stddev | [9 empty] | 0 | 1.766813e-10 | 1.643173e-10 | 1.282266e-18 | 5.044914e-09 | 39.42 | -1 | 3.721055e-08 | -1 | -1 | 2.826797e-16 | 1.043465e-06
39.5762 | 0.02489898 | [8 empty] | verticalscale factors | 0 | 2.156398e-09 | 1.979717e-09 | 4.125267e-17 | 4.97625e-08 | 39.43 | -1 | 4.483175e-07 | -1 | -1 | 9.051513e-15 | 1.012654e-05
[10 empty] | 226.4554 | 0 | 2.248862e-08 | 2.033222e-08 | 1.131896e-15 | 4.197226e-07 | 39.44 | -1 | 4.60434e-06 | -1 | -1 | 2.469821e-13 | 8.377946e-05
UCL (µ+3s) | 39.6509 | [8 empty] | 37 | 0 | 2.005017e-07 | 1.780131e-07 | 2.649298e-14 | 3.029166e-06 | 39.45 | -1 | 4.031202e-05 | -1 | -1 | 5.743155e-12 | 0.0005909225
LCL (µ-3s) | 39.5015 | [9 empty] | 0 | 1.529203e-06 | 1.328702e-06 | 5.290868e-13 | 1.87212e-05 | 39.46 | -1 | 0.0003008916 | -1 | -1 | 1.138151e-10 | 0.003553546
[11 empty] | 0 | 9.984594e-06 | 8.45539e-06 | 9.018043e-12 | 9.917941e-05 | 39.47 | -1 | 0.001914769 | -1 | -1 | 1.92237e-09 | 0.01822019
Sr.No. | Reading | [8 empty] | rel to bins | 0 | 5.586128e-05 | 4.587669e-05 | 1.31227e-10 | 0.000450935 | 39.48 | -1 | 0.01038902 | -1 | -1 | 2.767488e-08 | 0.07965694
[11 empty] | 0 | 0.0002680993 | 0.000212238 | 1.630869e-09 | 0.001762259 | 39.49 | -1 | 0.04806243 | -1 | -1 | 3.39602e-07 | 0.2969565
1 | 39.53 | [8 empty] | 0.3249999 | 0 | 0.001105332 | 0.0008372326 | 1.731756e-08 | 0.005930907 | 39.5 | -1 | 0.1895958 | 37 | -1 | 3.552335e-06 | 0.9440125
2 | 39.56 | [8 empty] | 0.3999999 | 0 | 0.003921633 | 0.002816301 | 1.571983e-07 | 0.01723177 | 39.51 | -1 | 0.6377664 | -1 | 9.25 | 3.167674e-05 | 2.559142
3 | 39.56 | [8 empty] | 0.3999999 | 0 | 0.01200027 | 0.008078637 | 1.220582e-06 | 0.04335783 | 39.52 | -1 | 1.829451 | -1 | -1 | 0.000240809 | 5.916385
4 | 39.51 | [8 empty] | 0.2749999 | 0 | 0.03176259 | 0.01976232 | 8.112668e-06 | 0.09486805 | 39.53 | -1 | 4.475284 | -1 | -1 | 0.00156075 | 11.66477
5 | 39.55 | [8 empty] | 0.3749999 | 0 | 0.0729905 | 0.04122791 | 4.619827e-05 | 0.1814805 | 39.54 | -1 | 9.336282 | -1 | -1 | 0.00862469 | 19.61386
6 | 39.54 | [8 empty] | 0.3499999 | 0 | 0.146342 | 0.07335148 | 0.0002256474 | 0.3056866 | 39.55 | -1 | 16.61084 | -1 | -1 | 0.04063723 | 28.12712
7 | 39.59 | [8 empty] | 0.4749999 | 0 | 0.257643 | 0.111301 | 0.0009466086 | 0.4575962 | 39.56 | -1 | 25.20471 | -1 | -1 | 0.1632655 | 34.40075
8 | 39.55 | [8 empty] | 0.3749999 | 0 | 0.401678 | 0.144035 | 0.00341657 | 0.6160532 | 39.57 | -1 | 32.6175 | -1 | -1 | 0.559336 | 35.88345
9 | 39.6 | [8 empty] | 0.4999999 | 0 | 0.5606497 | 0.1589717 | 0.01063251 | 0.7570217 | 39.58 | -1 | 36 | -1 | -1 | 1.634088 | 31.92307
10 | 39.59 | [8 empty] | 0.4749999 | 0 | 0.7102926 | 0.1496428 | 0.02861024 | 0.8639801 | 39.59 | -1 | 33.88742 | -1 | -1 | 4.071153 | 24.2213
11 | 39.55 | [8 empty] | 0.3749999 | 0 | 0.8304291 | 0.1201366 | 0.0668072 | 0.9331928 | 39.6 | -1 | 27.20557 | -1 | -1 | 8.649908 | 15.67359
12 | 39.6 | [8 empty] | 0.4999999 | 0 | 0.9126865 | 0.08225734 | 0.1360199 | 0.9713898 | 39.61 | -1 | 18.62762 | -1 | -1 | 15.67359 | 8.649908
13 | 39.59 | [8 empty] | 0.4749999 | 0 | 0.9607204 | 0.04803396 | 0.2429783 | 0.9893675 | 39.62 | -1 | 10.87755 | -1 | -1 | 24.2213 | 4.071153
14 | 39.55 | [8 empty] | 0.3749999 | 0 | 0.9846419 | 0.02392151 | 0.3839468 | 0.9965834 | 39.63 | -1 | 5.417153 | -1 | -1 | 31.92307 | 1.634088
15 | 39.6 | [8 empty] | 0.4999999 | 0 | 0.9948017 | 0.01015979 | 0.5424038 | 0.9990534 | 39.64 | -1 | 2.30074 | -1 | -1 | 35.88345 | 0.559336
16 | 39.59 | [8 empty] | 0.4749999 | 0 | 0.9984815 | 0.003679809 | 0.6943134 | 0.9997744 | 39.65 | -1 | 0.8333125 | -1 | -1 | 34.40075 | 0.1632655
17 | 39.55 | [8 empty] | 0.3749999 | 0 | 0.9996181 | 0.001136568 | 0.8185195 | 0.9999538 | 39.66 | -1 | 0.257382 | -1 | 9.25 | 28.12712 | 0.04063723
18 | 39.6 | [8 empty] | 0.4999999 | 0 | 0.9999175 | 0.0002993503 | 0.9051319 | 0.9999919 | 39.67 | -1 | 0.06778949 | -1 | -1 | 19.61386 | 0.00862469
19 | 39.59 | [8 empty] | 0.4749999 | 0 | 0.9999847 | 6.722956e-05 | 0.9566422 | 0.9999988 | 39.68 | -1 | 0.0152245 | -1 | -1 | 11.66477 | 0.00156075
20 | 39.55 | [8 empty] | 0.3749999 | 0 | 0.9999976 | 1.287414e-05 | 0.9827682 | 0.9999998 | 39.69 | -1 | 0.002915419 | -1 | -1 | 5.916385 | 0.000240809
21 | 39.6 | [8 empty] | 0.4999999 | 0 | 0.9999997 | 2.102004e-06 | 0.9940691 | 1 | 39.7 | -1 | 0.00047601 | -1 | -1 | 2.559142 | 3.167674e-05
22 | 39.59 | [8 empty] | 0.4749999 | 0 | 1 | 2.926069e-07 | 0.9982377 | 1 | 39.71 | -1 | 6.626241e-05 | 37 | -1 | 0.9440125 | 3.552335e-06
23 | 39.55 | [8 empty] | 0.3749999 | 0 | 1 | 3.472558e-08 | 0.9995491 | 1 | 39.72 | -1 | 7.863794e-06 | -1 | -1 | 0.2969565 | 3.39602e-07
24 | 39.6 | [8 empty] | 0.4999999 | 0 | 1 | 3.513221e-09 | 0.9999008 | 1 | 39.73 | -1 | 7.955877e-07 | -1 | -1 | 0.07965694 | 2.767489e-08
25 | 39.59 | [8 empty] | 0.4749999 | 0 | 1 | 3.029905e-10 | 0.9999813 | 1 | 39.74 | -1 | 6.861383e-08 | -1 | -1 | 0.01822019 | 1.922352e-09
26 | 39.55 | [8 empty] | 0.3749999 | 0 | 1 | 2.227396e-11 | 0.999997 | 1 | 39.75 | -1 | 5.044058e-09 | -1 | -1 | 0.003553546 | 1.13816e-10
27 | 39.6 | [8 empty] | 0.4999999 | 0 | 1 | 1.395661e-12 | 0.9999996 | 1 | 39.76 | -1 | 3.16055e-10 | -1 | -1 | 0.0005909225 | 5.757426e-12
28 | 39.59 | [6 empty] | DPU | FTY | 0.4749999 | 0 | 1 | 7.449596e-14 | 1 | 1 | 39.77 | -1 | 1.687001e-11 | -1 | -1 | 8.377946e-05 | 2.51416e-13
29 | 39.55 |  | Spec. Target | 39.6 | Std Dev | 0.02489898 | If Ctr'd | 6.623452e-07 | 100% | 0.3749999 | 0 | 1 | 3.441691e-15 | 1 | 1 | 39.78 | -1 | 7.793895e-13 | -1 | -1 | 1.012654e-05 | 0
30 | 39.6 |  | Spec. Tol. +/- | 0.1 | Cpk | 1.657364 | Now | 0.001106275 | 99.89% | 0.4999999 | 0 | 1 | 0 | 1 | 1 | 39.79 | -1 | 0 | -1 | -1 | 1.043465e-06 | 0
31 | 39.59 |  | Process Mean | 39.5762 |  |  |  | Info = | 0.001106275 |  | 30 | 1 |  | 1 | 1 | 39.8 | 30 |  | -1 | -1
32 | 39.55 |  | Min | 39.51
33 | 39.6 |  | Max | 39.6 |  |  |  | Prob_low | 0.001105332
34 | 39.59 | [6 empty] | Prob_high | 0.9999997
35 | 39.55 | [7 empty] | 99.89%
36 | 39.6
37 | 39.59
38 | 39.55 | [9 empty] | 0-0.1 |  | 0.1 | 0 | 0
39 | 39.6 | [9 empty] | 0.1-0.3 |  | 0.3 | 0 | 0
40 | 39.59 | [9 empty] | 0.3-0.5 |  | 0.5 | 0 | 0
41 | 39.55 | [9 empty] | 0.5-0.7 |  | 0.7 | 0 | 0
42 | 39.6 | [9 empty] | 0.7-0.9 |  | 0.9 | 0 | 0
43 | 39.59 | [9 empty] | 0.9-1.1 |  | 1.1 | 0 | 0
44 | 39.55 | [9 empty] | >1.1 |  | 2 | 0 | 0
45 | 39.6
46 | 39.6
47 | 39.59
48 | 39.55
49 | 39.6
50 | 39.6
Prepared By : |  |  |  |  | Approved By :
Supplier Logo & Address
HOME

## 9C. Fit, Fun & Aesthetic
Saptagiri Engineering Pvt.Ltd. |  | FITTMENT, FUNCTION & AESTHETIC PARAMETER STUDY
MIDC Waluj Chhtrapati Sambhaji Nagar
Sr. No. | Fitment / Function Parameter | Specification | CC In Past Yes / No | Due to | Method of Inspection at Final Inspection | Frequency | Method of Inspection at Inprocess Inspection | CC Posibility Yes / No | Proposed action | Kaizen / Poka Yoke
FITTMENT :
1 | Total Length | 90+1 | No |  | Digital Vernier | 5 Pcs / Per Lot | Digital Vernier
FUNCTION:
1 | O.D. | ɸ64.5+0.5 | No |  | Digital Vernier | 5 Pcs / Per Lot | Digital Vernier
2 | I.D | ɸ62.5 MIN | No |  | Digital Vernier | 5 Pcs / Per Lot | Digital Vernier
AESTHETIC:
1 | Excess Burr | No Burr | No |  | Visual | 100% | Visual
HOME

## 9D. List of Pokayoke
Saptagiri Engineering Pvt.Ltd. |  | POKA-YOKE / CONTROL METHOD
MIDC Waluj, Chhatrapati Sambhaji Nagar
Stages | Sr. No. | Poka-Yoke Purpose | Details | Photo | Remark
Rev. No. :
Rev. Date:
HOME

## 10. Gauge R&R (Variable)
VARIABLE GAUGE REPEATABILITY & REPRODUCIBILITY REPORT
MIDC, Waluj Aurangabad
Department : |  | Q.C.
Location Code : |  | SI | [8 empty] | DATE: | 29.05.2024
Part No. : |  | S2DF02703O / XD |  |  |  |  | Requirements:
Part Name, Dimension : |  | Dust Cover (J1A), Hole Diameter |  |  |  |  | No. of Samples = |  | 10
Specification & Tolerance : |  | 39.5+0.2 |  |  |  |  | No. of Appraisers = |  | 3
Gauge No. : |  | SI/MI/01 |  |  |  |  | No. of Trials = |  | 3
Gauge Description : |  | Digital Vernier Caliper 0.01
Appraiser Code & Name | Trial No. | <-------------------------------------------------- P A R T S ------------------------------------------------------> | [9 empty] | TOTAL | AVERAGE
|  | 1 | 2 | 3 | 4 | 5 | 6 | 7 | 8 | 9 | 10
41 | 1 | 39.55 | 39.55 | 39.54 | 39.85 | 39.55 | 39.55 | 39.55 | 39.85 | 39.55 | 39.65 | 396.19 | 39.619
Mr. Ninad | 2 | 39.55 | 39.55 | 39.54 | 39.85 | 39.55 | 39.54 | 39.55 | 39.85 | 39.55 | 39.55 | 396.08 | 39.608
| 3 | 39.54 | 39.55 | 39.54 | 39.85 | 39.55 | 39.54 | 39.55 | 39.85 | 39.55 | 39.55 | 396.07 | 39.607
Avg X1 |  | 39.54667 | 39.55 | 39.54 | 39.85 | 39.55 | 39.54333 | 39.55 | 39.85 | 39.55 | 39.58333 | 396.1133 | 39.61133
Range R1 |  | 0.01 | 0 | 0 | 0 | 0 | 0.01 | 0 | 0 | 0 | 0.1 | 0.12 | 0.012
25 | 1 | 39.55 | 39.55 | 39.54 | 39.85 | 39.55 | 39.55 | 39.55 | 39.85 | 39.55 | 39.62 | 396.16 | 39.616
Mr. Shubham | 2 | 39.55 | 39.54 | 39.54 | 39.85 | 39.55 | 39.54 | 39.55 | 39.85 | 39.65 | 39.55 | 396.17 | 39.617
| 3 | 39.54 | 39.54 | 39.54 | 39.85 | 39.55 | 39.54 | 39.55 | 39.85 | 39.55 | 39.55 | 396.06 | 39.606
Avg X2 |  | 39.54667 | 39.54333 | 39.54 | 39.85 | 39.55 | 39.54333 | 39.55 | 39.85 | 39.58333 | 39.57333 | 396.13 | 39.613
Range R2 |  | 0.01 | 0.01 | 0 | 0 | 0 | 0.01 | 0 | 0 | 0.1 | 0.07 | 0.2 | 0.02
45 | 1 | 39.55 | 39.55 | 39.54 | 39.85 | 39.55 | 39.55 | 39.55 | 39.85 | 39.55 | 39.55 | 396.09 | 39.609
Mr. Gaurav | 2 | 39.55 | 39.55 | 39.54 | 39.85 | 39.55 | 39.54 | 39.55 | 39.85 | 39.55 | 39.55 | 396.08 | 39.608
| 3 | 39.54 | 39.55 | 39.54 | 39.85 | 39.55 | 39.54 | 39.55 | 39.85 | 39.55 | 39.55 | 396.07 | 39.607
Avg X3 |  | 39.54667 | 39.55 | 39.54 | 39.85 | 39.55 | 39.54333 | 39.55 | 39.85 | 39.55 | 39.55 | 396.08 | 39.608
Range R3 |  | 0.01 | 0 | 0 | 0 | 0 | 0.01 | 0 | 0 | 0 | 0 | 0.02 | 0.002
Part Average Xp |  | 39.54667 | 39.54778 | 39.54 | 39.85 | 39.55 | 39.54333 | 39.55 | 39.85 | 39.56111 | 39.56889 | 396.1078 | 39.61078
Range of Part Avg. | [12 empty] | 0.31
(Rp)
Average of Appraiser Ranges (R-) : |  |  |  | 0.01133333
Range of Appraiser Averages (X- diff) : |  |  |  | 0.005
Upper Control Limit (R-) (UCLR-) : |  |  |  | 0.02924 |  | D4 (for 3 trials): |  | 2.58
Lower Control Limit (R-) (LCLR-) : |  |  |  | 0 |  | D3 (for 3 trials): |  | 0
MEASUREMENT UNIT ANALYSIS | [8 empty] | % OF TOTAL VARIATION
Repeatability (EV) : R- x K1 |  |  |  | 0.03456667 |  | K1 (for 3 trials): |  | 3.05 |  | % EV = | 6.864872 | %
Reproducibility (AV) : |  |  |  | 0.01193405 |  | K2 (for 3 appraisers) : |  | 2.7 |  | % AV = | 2.370079 | %
Repeatability & Reproducibility (R&R) : |  |  |  | 0.03656878 | [5 empty] | % R&R= | 7.262489 | %
Part Variation (PV) (Rp x K3) : |  |  |  | 0.5022 |  | K3 (for 10 parts) : |  | 1.62 |  | % PV = | 99.73593 | %
Total Variation (TV) : |  |  |  | 0.5035297 | [5 empty] | NDC: | 19
CONCLUSION : |  | Accepted | Rejected | Conditionally accepted |  | CONDITION FOR ACCEPTANCE:
Enter letter b in appopriate box |  | b |  |  |  | Accepted
Acceptance Criteria: |  | Gauge R&R value upto 10 % is accepted. Gauge R&R Value above 30 % is rejected, and requires re-study after the deficiencies are corrected.
Gauge R&R value above 10 % but below 30 % may be acceptable, provided the No. of Data Categories (NDC) is atleast 5, depending upon the risks
involved and considering the cost of repairs / replacement; however, the measurement system shall not be used for checking special characteristics.
PERFORMED BY: | Shubham |  |  |  |  | APPROVED BY: |  | MR.Nitin Wagade
Supplier Logo & Address
HOME

## 12. Control Plan (2)
Vendor's Name & Address |  |  | Control Plan | [6 empty] | Customer's Name & Address
SAPTAGIRI ENGINEERING PVT. LTD. | [9 empty] | M/s. Endurance Pvt Ltd.
PLOT 11-12, GUTNO23, SAI UDHYOG NAGARI, WALUJ MIDC | [9 empty] | E 92, MIDC Waluj, A'bad
Prototype |  | Pre-Launch | Production |  |  | Key Contact / Phone :- | Ajay Gandhi | Control Plan No :- |  | 93 | Date(Org.): | 07.01.2019
[7 empty] | Mob.No:-8554985501 | Rev. - | 0 |  | Date(Rev.)-
Part No. / Latest Change Level :- S2DF02703O / XD | [5 empty] | Core Team :- Mr. ARG, Mr. HRG, Mr. SUC, Mr. PANKAJ |  | Customer Engineering Approval / Date (If Required) :- 13.03.2003
Part Name :- DUST COVER | [5 empty] | Supplier's / Plant Approval / Date :- SEPL |  | Customer Quality Approval / Date (If Required) :-
Supplier's Plant :- Saptagiri Engineering pvt.ltd. | [5 empty] | Other Approval Date (If Required) :- |  | Other Approval Date (If Required) :-
Part / | Process Name / | Machine, Device, | Characteristics |  | Spec Char. Class | Methods | [5 empty] | Reaction Plan
Process | Operation | Jig, Tools | Product | Process |  | Product / Process | Evaluation | Sample |  | Control Method
No. | Description | For Mfg. |  |  |  | Specification / Tolerance | Measurement Technique | Size | Frequency
10 | Raw Material Inspection |  | Thickness | Inspection | M1 | 1.0±0.1 mm | Micrometer | 5 | Per Lot | Incoming Inspection Report (Doc. No:SI/QA/01) |  | Rejected the lot
|  |  | Material: IS 513 |  | M1 | C.R.C.S. AS PER IS:513 | Incoming test report | 1 | Per Lot | Supplier Material Test Report / Cross Check to Outside Laboratories Every 6 Month |  | Rejected the lot
20 | Coil / Sheet Shearing | Shearing Machine | Width |  | M2 | 180 ±1.0 mm | Digital Vernier | 5 | 1Hrs | Set / Reset |  | Rejected the lot
|  |  | Burr |  | M2 | No Burr | Visual | 1 | 100 Pcs. | Regrinding of Tool after every 50,000 pcs. / Tool Inspection
30 | Blanking | Hydraullic Press Machine | Diameter |  | M1 | 174±0.2 | Digital Vernier | 2 | 2Hrs | Inprocess inspection report SI/QA/02, FFPA SI/QA/02a & Tool History card SI/PRD/04 |  | «
|  |  | Excess Burr |  | M2 | No Excess Burr | Visual | 1 | 100 Pcs.
|  |  |  | Inshore the Strip to touch the end gauge Stopper | M2 | To touch the end gauge Stopper | Visual | Every & each strip |  | Process Control Plan (Process Sheet)
40 | Blank Cleaning | Manual | Cleaning by cotton/ Cloths |  | M2 | No loose burr, chips & No dust particles | Visual | 100% |  | First piece approval & inprocess inspection
|  |  | Appearance |  | M2 | No Scoring Mark, Line Mark, No dent damage mark | Visual | 100% |  | First piece approval & inprocess inspection
50 | Draw Oil Application | Manual | Draw oil apply on the blank |  | M2 | Draw Oil apply to entire blank area evenly | Manual | 100% |  | First piece approval & inprocess inspection
60 | First Draw | Hydraullic Press Machine | Height |  | M2 | 60 Max | Height Gauge | 2 | 2Hrs | Inprocess inspection report SI/QA/02, FFPA SI/QA/02a & Tool History card SI/PRD/04
|  |  | Outside Diameter |  | M2 | 107±0.2 | Digital Vernier | 2 | 2Hrs
70 | Second Draw | Hydraullic Press Machine | Height |  | M2 | 88 Max | Height Gauge | 2 | 2Hrs | Inprocess inspection report SI/QA/02, FFPA SI/QA/02a & Tool History card SI/PRD/04
|  |  | Outside Diameter |  | M2 | 78.5 ±0.2 | Digital Vernier | 2 | 2Hrs
80 | Third Draw | Hydraullic Press Machine | Height |  | M2 | 115 Max | Height Gauge | 2 | 2Hrs | Inprocess inspection report SI/QA/02, FFPA SI/QA/02a & Tool History card SI/PRD/04
|  |  | Outside Diameter |  | M2 | 63.5±0.2 | Digital Vernier | 2 | 2Hrs
90 | Piercing Centre Hole | Hydraullic Press Machine | Center Hole Diameter |  | M2 | 39.5 + 0.2 | Digital Vernier | 2 | 2Hrs | Inprocess inspection report SI/QA/02, FFPA SI/QA/02a & Tool History card SI/PRD/04
|  |  | Excess Burr |  | M2 | No Excess Burr | Visual | 1 | 2Hrs
100 | Collar Trimming | Press Machine | Height |  | M2 | 100 +1.0 | Height Gauge | 2 | 2Hrs | Inprocess inspection report SI/QA/02, FFPA SI/QA/02a & Tool History card SI/PRD/04
|  |  | Outside Diameter |  | M2 | 63.5 ± 0.2 | Digital Vernier | 2 | 2Hrs
110 | Belt Grinding at Trimming / Cutting side | Belt grinding machine | Even Cutting edges | Grade 220 | M2 | No Excess Burr, no cutting edges & no damage | Visual | 1 | 2Hrs | First piece approval & inprocess inspection
120 | Trimming / Cutting side Turning apply for the 50 % parts | Turning Machine | Turning at Cutting edge |  | M2 | No swelling at cutting area | Visual | 100% |  | First piece approval & inprocess inspection
|  |  | Height |  | M2 | 100 +1.0 | Height Gauge | 2 | 2Hrs | First piece approval & inprocess inspection
|  |  | Perpendicularity |  | M2 | 0.25 wrt A | Dial + Height Gauge | At Setting |  | First piece approval & inprocess inspection
130 | Draw Oil Cleaning | Manual cleaning | Cleaning by cotton/ Cloths |  |  | No Oil content, No loose burr, chips & No dust particles | Visual | 100% |  | First piece approval & inprocess inspection
140 | OD Buffing | Buffing Machine | Wheel Grade |  | M2 | 250, 400 , 600 grade | Visual | 2 | 2Hrs | FFPA SI/QA/02a & Tool History card SI/PRD/04
150 | Face Buffing | Buffing Machine | Wheel Grade |  | M2 | 250, 400 , 600 grade | Visual | 2 | 2Hrs | FFPA SI/QA/02a & Tool History card SI/PRD/04
160 | Inspection |  | Height |  | M2 | 100 + 1.0 | Height Gauge | 2 | 2Hrs | PDI report ( SEPL/QA/04)
|  |  | Outer Diameter |  | M2 | 63.5 ± 0.2 | Digital Vernier | 2 | 2Hrs
|  |  | Center Hole Diameter |  | M2 | 39.5 +0.2 | Digital Vernier | 2 | 2Hrs
170 | CED + Powder Coating |  | Visual defects |  | M2 | Visual defects i.e uncover, bubble, dust , line mark , scoring mark, dent & Damage | Visual | 100% | Per Lot | Incoming Inspection |  | «
|  |  | SST Test Report |  | M2 | No Rust before 800 Hrs. | SST Test |  | Every 6 Mon. | SST Test |  | «
|  |  | Matt Black Powder Coating |  | M2 | Matt Black Powder Coating | Visual | 100% | Per Lot | Incoming Inspection |  | «
|  |  | CED + Powder Coating Thickness |  | M2 | 70 micron min | DFT meter | 5 | Per Lot | Incoming Inspection |  | «
180 | Final inspection | Manual | Visual Defect |  | M2 | No Buuble , dust , damage , scratches , no peel off | Visual | 5 | Per Lot
|  |  | Height |  | M2 | 100 + 1.0 | Height Gauge | 5 | Per Lot
|  |  | Outer Diamete |  | M2 | 63.5 ± 0.2 | Digital Vernier | 5 | Per Lot
|  |  | Center Hole Diameter |  | M2 | 39.5 +0.2 | Digital Vernier | 5 | Per Lot
|  |  | CED+ Powder Coating |  | M2 | CED+ Powder Coating | Visual | 100% | Per Lot
190 | Packing/storing | Manual | Packing Quantity & Method |  | M2 | Standard Quantity (40 Nos)/ Bin | Weigher | 100% | Per Lot |  |  | Repack.
|  |  | Storage Location |  | M2 | Store right Qty in right place | Visual | 100% | Per Lot
| Note: | [5 empty] | Spec Char. Class:- Critical C Major M1 Minor M2
"«" Reaction Plan:-
Q.C. Engineer to do defect analysis & take preventative action plan & record is core team to review & revised control plan if required.
Production Incharge to check previous Supply.
All material lying at supplier end to be inspected 100%
Prepared By :Shubham Vaijwade | [8 empty] | Approved By : Nitin Wagde
HOME
X
Y
X

## 13A. Weight Sheet
SAPTAGIRI ENGINEERING PVT.LTD. |  |  | PRODUCT WEIGHT DETAILS
, MIDC Waluj, Chhatrapati Sambhaji Nagar
Part Name: | Dust Cover (J1A) | [9 empty] | Part No. & Rev S2DF02703O / XD
Supplier Name: Saptagiri Engineering PVT.LTD.
Sr No. | Weight in Kgs (upto 3 decimels) | [9 empty] | Remarks
1 | 153.2 | 153.2 | 153.2 | 153.2 | 153.2 | 153.2 | 153.2 | 153.2 | 153.2 | 153.2 | OK
2 | 153.2 | 153.2 | 153.2 | 153.2 | 153.2 | 153.2 | 153.2 | 153.2 | 153.2 | 153.2 | OK
3 | 153.2 | 153.2 | 153.2 | 153.2 | 153.2 | 153.2 | 153.2 | 153.2 | 153.2 | 153.2 | OK
4 | 153.2 | 153.2 | 153.2 | 153.2 | 153.2 | 153.2 | 153.2 | 153.2 | 153.2 | 153.2 | OK
5 | 153.2 | 153.2 | 153.2 | 153.2 | 153.2 | 153.2 | 153.2 | 153.2 | 153.2 | 153.2 | OK
6 | 153.2 | 153.2 | 153.2 | 153.2 | 153.2 | 153.2 | 153.2 | 153.2 | 153.2 | 153.2 | OK
7 | 153.2 | 153.2 | 153.2 | 153.2 | 153.2 | 153.2 | 153.2 | 153.2 | 153.2 | 153.2 | OK
8 | 153.2 | 153.2 | 153.2 | 153.2 | 153.2 | 153.2 | 153.2 | 153.2 | 153.2 | 153.2 | OK
9 | 153.2 | 153.2 | 153.2 | 153.2 | 153.2 | 153.2 | 153.2 | 153.2 | 153.2 | 153.2 | OK
10 | 153.2 | 153.2 | 153.2 | 153.2 | 153.2 | 153.2 | 153.2 | 153.2 | 153.2 | 153.2 | OK
Total | 153.2 | 153.2 | 153.2 | 153.2 | 153.2 | 153.2 | 153.2 | 153.2 | 153.2 | 153.2 | OK
Average | 153.2
Prepared by: | : Mr.Shubham Vaijwade | [9 empty] | Date: 29.05.2024
Checked by: Mr.Shubham Vaijwade | [10 empty] | Date: 29.05.2024
Approved by: Mr. Nitin Wagade | [10 empty] | Date: 29.05.2024

## 13B. PSW - 4th Edition
SAPTAGIRI ENGINEERING PVT.LTD. MIDC Waluj, Chhatrapati Sambhaji Nagar
Part Submission Warrant
Part Name: | Dust Cover (J1A) |  |  | Cust. Part Number S2DF02703O/XD
Shown on Drawing No: S2DF02703O/XD |  |  |  | Org. Part Number : S2DF02703O/XA |  | S2DF02703O/XD
Engineering Change level: XB | Change Level : XD |  |  |  |  | Dated: 01.10.2016 | 16.03.2021
Additional engineering changes:______________________________________ | [5 empty] | Dated_________________ |  | 01.10.2024
Safety and/or government regulation Yes No. |  |  |  | Purchase Order No. |  |  |  | Weight (kg) : 0.019 gms. | 153.2gms.
Checking Aid No SPT LOC310 |  | Checking Aid Engineering Change Level _________________________________________ | [5 empty] | Dated________________
ORGANIZATION MANUFACTURING INFORMATION |  |  |  |  | CUSTOMER SUBMITTAL INFORMATION
SAPTAGIRI Engineering PVT.LTD. / 100165 |  |  |  |  | Endurance Technologies Pvt. Ltd, Sanand
Organization Name & Supplier / Vendor Code |  |  |  |  | Customer Name/Division
SAPTAGIRI Engineering PVT.LTD. / 1012173 |  |  |  |  | Mr. F.T. AHMED
Street Address |  |  |  |  | Buyer/Buyer code
MIDC Waluj, chhatrapati Sambhaji Nagar |  |  |  |  | Automobile
City : Chhatrapati Sambhaji Nagar Region : Waluj MIDC Postal Code : County : In Appllication
MATERIALS REPORTING
Has customer required Substances of Concern information been Reported? | [5 empty] | Yes | No
|  | Submitted by IMDS or other customer format: |  |  | _________________________________________________
_________________________________________________
Are polymeric parts identified with appropriate ISO marking codes? | [5 empty] | Yes | No | n/a
REASON FOR SUBMISSION
Initial Submission |  |  |  |  | Change of Optional Construction or Material
Engineering change(s) |  |  |  |  | Supplier or Material Source Change
Tooling: Transfer,Replacement, Refurbishment or Additional. |  |  |  |  | Change in Part Processing
Correction of Discrepancy |  |  |  |  | Part produced at additional location
Tooling Inactive > than 1 year |  |  |  |  | Other - please specify
REQUESTED SUBMISSION LEVEL (Check one)
Level 1 - Warrant only (and for designated appearance items, an Appearance Approval Report) submitted to customer.
Level 2 - Warrant with product samples & limited supporting data submitted to customer.
Level 3 - Warrant with product samples & complete supporting data submitted to customer.
Level 4 - Warrant & other requirements as defined by customer.
Level 5 - Warrant with product samples & complete supporting data reviewed at organization's manufacturing location.
SUBMISSION RESULTS
The results for dimensional measurements material and functional tests appearance criteria statistical process package. The results meet all drawing and specification requirements Yes No. (If "NO" - Explan
Mold / Cavity / Production Process Blanking, Forming & Chamfaring
DECLARATION
I affirm that the sample represented by this warrant are representative of our parts, have been made to the applicable Production Part Approval Process Manual 4th Edition requirements. I further affirm that these samples were produced at the production rate of 15000/12 hours. I also certify that documented evidence of such compliance is on file & available for review. I have noted any deviation from this declaration below.
EXPLANATION/COMMENTS |  | ________________________________________________________________________
________________________________________________________________________
Is each Customer Tool properly tagged and numbered? |  |  |  | Yes | No | n/a
Organization Authorized Signature : | [7 empty] | Date : 01.10.2016
Print Name : Mr. H. R. Gandhi |  |  |  | Phone no: 8554985502 |  |  |  | FAX No.___________
Title : SAPTAGIRI ENGINEERING |  | E-mail : arg.2875@gmail.com
FOR CUSTOMER USE ONLY ( IF APPLICABLE )
PPAP Warrant Disposition: |  | Approved | Rejected |  | Other _________________________________________________
Customer Signature _______________________________________________________________ | [7 empty] | Date ____________________
Print Name _____________________________________________________ |  |  |  |  | Customer Tracking Number (optional) _______________________
HOME

## 14. AAR
SAPTAGIRI ENGINEERING PVT.LTD. |  | APPERANCE APPROVAL REPORT |  |  |  |  | Date : 23.04.2024
MIDC Waluj, Chhatrapati Sambhaji Nagar
Part Name: Dust Cover (J1A) | [5 empty] | Model :- (J1)
Part No.:S2DF02703O/XD
Sr. No. | Components | Mode of Checking | Control Method | Finish Required / Specification | Observation |  |  | Remark
1 | Dust Cover (J1A) | Visual | CED+MATT BLACK POWDER COATING | No Defects, No Dust, Arrage Peel,Bubble,Pin Hol,Scratch,Dent Mark | Ok |  |  | Ok
| Prepared By : Mr.Shubham Vaijwade | [5 empty] | Approved By : Mr. Nitin Wagade
HOME

## 17. Master Sample
Master Sample Identification Card
Part Name | Dust Cover (J1A)
Part Number | S2DF02703O
Rev No. & Date | Rev: XD Date: 16.03.2021
Date of PSW Approval
Printing Identification Details
Sample Identification Details
Project Reference
Storage Location
Validity date
Approved by
Supplier- Head Quality |  | ETPL-QA
Date |  | Date
HOME

## 18. Checking Aids
SAPTAGIRI ENGINEERING PVT.LTD. |  |  | CHECKING AIDS
MIDC Waluj,Chhatrapti Sambhaji Nagar
Model |  | : (J1A) |  |  |  |  | Date (Orig) | : 18.08.23
Part Name |  | Dust Cover (J1A) |  |  |  |  | Date | : 02.04.2024
Part No. |  | S2DF02703O/XD |  |  |  |  | Rev. No. | : 01
Customer Part No : S2DF027030/XD
Sr. No. | Parameter |  | Specification | Gauge Type | Availability | Resp. | Target Date | Remark
1 | Totall Length |  | 90+1 | DVC | Yes | Mr.Shubham | 2024-05-28 | OK
2 | Parpandicularity |  | 0.5 wrt A | HG+Dial | Yes | Mr.Shubham | 2024-05-28 | OK
3 | Hole Diameter |  | 39.5+0.2 | DVC | Yes | Mr.Shubham | 2024-05-28 | OK
4 | Concentricity |  | 0.5 wrt A | HG+Dial | Yes | Mr.Shubham | 2024-05-28 | OK
5 | Inner Diameter |  | 62.5 MIN | DVC | Yes | Mr.Shubham | 2024-05-28 | OK
6 | Outer Diameter |  | 64.5+0.5 | DVC | Yes | Mr.Shubham | 2024-05-28 | OK
7
8
7
8
9
10
11
12
13
14
15
16
17
18
Remark- OK
|  | Prepared By | : Mr.Shubham Vaijwade |  |  | Approved By : Mr. Nitin Wagade
HOME

## 19A. Packing standard
SAPTAGIRI ENGINEERING PVT.LTD. |  |  | PACKING STANDARD
MIDC Waluj,Chhatrapti Sambhaji Nagar
Product Name | Dust Cover (J1A) |  | Product No | S2DF02703O |  | Model | (J1A) |  | Pallet Packing/Trollies Details
Customer Name |  | Saptagiri Engineering Pvt.Ltd. |  |  | Supplier Name | Metal Man Auto Pvt Ltd. |  |  | Pallet/Box/Trollies Dim
Photograph of Final Packing (One Unit) |  |  |  |  | Photograph of Final Pallet/Box/Bin/Trolley |  |  |  | L | W | H
[9 empty] | 500 | 325 | 250
Weight (Empty)
Weight (Final)
[9 empty] | Qty/ Package | 40 Qty Per Bin
Instruction for Transporter etc:
Photos of Different phases of parts paacking to be pasted here |  | 1 |  | 2 |  | 3 |  | 4 | Final Packaging
Special instructions and Remarks:
Supplier Approval | [5 empty] | Customer (ETPL) Approval
Mktg / Production |  | Dispatch |  | Quality |  | Purchase / Sourcing |  | Stores | SQA/Quality
Mr.Sachin Chavan |  | MR.Ghorpade |  | Mr.Nitin Wagade
HOME

## 19B. List of Supplier
SAPTAGIRI ENGINEERING PVT.LTD. |  | LIST OF SUPPLIER
MIDC Waluj, Chhatrapti Sambhaji Nagar
Part Name: Dust Cover (J1A) |  |  |  |  | Part No. & Rev: S2DF02703O/XD
Supplier Name: Saptagiri Engineeering PVT.LTD. |  |  |  |  | Plant Location: MIDC Waluj, Chhatrapti Sambhaji Nagar
Sr No. | Part / Raw Material Name (with reference to BOM) | Part / Material Number | Fully B/O or Partially Outsourced | Name of the outsourced process | Name of the TIER 3 Supplier | Name of Certification (ISO/TS 16949 / ISO 9001) | Certification Validity Date | Remarks
1 | Dust Cover (J1A) | S2DF027030/XD |  | Raw Material Purchase | T.I |  |  | OK
2 | Dust Cover (J1A) | S2DF027030/XD |  | Raw Material Purchase | Tata |  |  | OK
Prepared by: | Mr.Shubham Vaijwade |  |  | Date:
Checked by: | Mr.Shubham Vaijwade |  |  | Date:
Approved by: | Mr. Nitin Wagade |  |  | Date:
HOME

## 19C. Photos of Mc eqpts
SAPTAGIRI ENGINEERING PVT.LTD. |  | Photographs of Fixtures, Tools, Gauges and Testing facility
MIDC Wale, ,Chhatrapti Sambhaji Nagar
Part Name: Dust Cover (J1A)
Part No. & Rev: S2DF02703O/XD
Supplier Name: SAPTAGIRI Engineering PVT.LTD.
S No | Description (pl specify the details of the facilities) | Photograph | Remarks
1 | Digital Height Gauge with Surface Plate |  | OK
2 | Digital Vernier |  | OK
3 | Lever Dial |  | OK
4 | Q.A.Dept. |  | OK
Prepared by | : Mr.Shubham Vaijwade | Checked by : Mr.Shubham Vaijwade |  | Approved by : Mr. Nitin Wagade
HOME

## 19D. Supplier Contact Format
SAPTAGIRI ENGINEERING PVT.LTD. |  |  | SUPPLIER CONTACTS DETAILS
MIDC Waluj, ,Chhatrapti Sambhaji Nagar
REASON FOR SUBMISSION |  |  |  | INITIAL SUBMISSION |  | CONTACT NAME CHANGE |  | SUPPLIER NAME CHANGE
|  |  |  | ADDRESS CHANGE |  | ADD NEW LOCATION
| Supplier Name: | SAPTAGIRI Engineering PVT.LTD. | [7 empty] | DATE: 23.04.2024
| Address: | [9 empty] | PIN: | 431136
|  |  | NAME |  | CONTACT NUMBERS |  | ADDRESS
Business head |  |  | NAME: Mr. Ajay Gandhi |  | Phone: 8554985501 |  |  | Mailing Address: argandhi@saptagirigroup.in
Contact |  |  |  |  | Fax: |  |  |  | E-mail Address:
Production head |  |  | NAME: Mr. Sachin Chavan |  | Phone: 7588376008 |  |  | Mailing Address: production@saptagirigroup.in
Contact |  |  |  |  | Fax: |  |  |  | E-mail Address:
Quality head |  |  | NAME: Mr.Nitin Wagade |  | Phone: 9168619810 |  |  | Mailing Address: quality@saptagirigroup.in
Contact |  |  |  |  | Fax: |  |  |  | E-mail Address:
New Project / Marketing |  |  | NAME: Mr. Ramdas Chavan |  | Phone: 9421309437 |  |  | Mailing Address: toolroom@saptagirigroup.in
Contact |  |  |  |  | Fax: |  |  |  | E-mail Address:
2nd Shift |  |  | NAME: |  | Phone: |  |  | Mailing Address:
Contact |  |  |  |  | Fax: |  |  |  | E-mail Address:
Product Return |  |  | NAME: Mr. Ramdas Chavan |  | Phone: 9421309437 |  |  | Mailing Address: toolroom@saptagirigroup.in
Contact |  |  |  |  | Fax: |  |  |  | E-mail Address:
New Project |  |  | NAME: Mr. Hemant Gandhi |  | Phone: 8554985502 |  |  | Mailing Address: hrgandhi@saptagirigroup.in
Contact |  |  |  |  | Fax: |  |  |  | E-mail Address:
SUPPLIER REPRESENTATIVE SIGNATURE
HOME