## pap
Title : Housing Clutch
ETL, Waluj, Aurangabad | PRODUCT APPROVAL PROCESS (PAP) INITIATION FORM |  | Ref No.:
Date : 30.07.2019
Page 1 of 1
Supplier Name: Madhura Die Cast Pvt.Ltd., D-168, Five Star MIDC Shendra, Aurangbad.
Item Description |  | Item Code No
SL No | Requirement | Requirement | Remarks
(Yes/No/NA)
1 | Design Record (Product / Part Drawing) | YES | Product / Part Drawing
2 | Engineering change documents, if any. | NA | Changes not yet recorded in the design record but incorporated in the Product / Part
3 | Customer Engineering approval,wherever specified by the customer | NA | Wherever required, supplier Drawings will be approved by
4 | Design FMEA | NA | Product / Part Drawings Supplied By HTTS
5 | Process Flow Diagrams | YES | As per Format Enclosed
6 | Process FMEA | YES | As per PFMEA Manual III Edition
7 | Control Plan | YES | As per Format Enclosed
8 | Measurement System Analysis Studies | YES | As per MSA Manual III Edition. For all measurement systems referenced in the control plan
9 | Dimensional Results | YES | As per Format Enclosed
10 | Material Test Results | YES | As per Format Enclosed
11 | Initial Process Study | YES | For all Special Characteristics designated by HTTS
12 | Qualified Laboratory Documentation | YES | NABL accreditation certificate for External Lab
13 | Appearance Approval; Report (AAR) | NA | Wherever Appearance requrirements Specified on the Design Record
if applicable
14 | Sample Production Parts | YES | Running Production
15 | Master Sample | NA | Running Production
16 | Checking Aids | YES | Any specific Gauges/Templates will be requested by Customer
17 | Records of Compliance with Customer-Specific Requirements | NA | Wherever required, specific requiermensts will be communicated by Customer
18 | Part Submission Warrant (PSW) | YES | As per Format Enclosed
| Bulk Material Requirements Checklist | NA | Not Applicable
PREPARED BY : RAHUL PATIL |  | APPROVED BY : L.A AGNIHOTRI
Sign & Date : |  | Sign & Date :

## PFD
PROCESS FLOW DIAGRAM
Customer Name :- ETL |  |  |  | Vendor's Name :- Madhura Die Cast Pvt.Ltd.,
Part Name :- Housing Clutch |  |  |  | Vendor Code :- 100656
Part No. :- 165FW01633 |  | Rev. No. :- A/ Dt: | 2017-04-27 |  | Rev. No./Date: 01/30.07.2019
Sr. | Description | Process Flow Diagram | Desired Outcome | Process Characteristics | Incoming Source Of Variation | LOCATION
No.
10 | Receipt of Alu. Ingots from supplier |  | Quantity As per Challan | Weight | Weighing Balance | MADHURA DIE CAST PVT.LTD
20 | Receipt inspection of Al.Ingots |  | Material As per Drawing | Cu, Si, Fe, Mn, Mg,Zn, Ni, Pb, Sn, Ti. | Supplier TC & Outsourced Agency TC
30 | Storage of Al. ingots |  | Proper Storage of Al. Ingot | Handling Method | Unskilled opeartos
40 | Melting & Holding of Alloy/ Ingots |  | Metal As Per Requirement | Temprature | Unskilled Inspector
50 | Degassing |  | Metal As Per Requirement | Method of Degassing | Unskilled opeartos
60 | Die Casting (Pouring at Machine Sleeve) |  | Component As per Control Plan | Process Parameter | Unskilled Inspector
70 | First Piece Inspection |  | Component As per Drawing Specification | Method of inspn. | Unskilled Inspector
80 | Gate Cutting |  | Component As per Drawing Specification | Blade Life | Unskilled opeartos
90 | Sandering |  | Component without Flash, Burr | Sandering Method | Unskilled opeartos
100 | Fettling |  | Component without Flash, Burr | Fettling Method | Unskilled opeartos
110 | Final Inspection |  | Component As per Drawing Specification | Method of inspn. | Unskilled Inspector
120 | Storage In FG Area |  | Proper Storage of Component | Handling Method | Unskilled Inspector
130 | Shipment to Machining |  | Damage Free Component to machining stage | Handling Method | Unskilled Inspector
140 | Receipt Of casting at machining stage |  | Quantity As per Challan | Weight | Weighing Balance
150 | Raw Material Tesing (Chemical Composition) |  | Material As per Drawing | Cu, Si, Fe, Mn, Mg,Zn, Ni, Pb, Sn, Ti. | Supplier TC & Outsourced Agency TC
160 | CNC Machining |  | component as per control plan | Speed, Feed, Clamping Pressure | Unskilled opeartos
170 | Drilling |  | component as per control plan | Speed, Feed, Clamping Pressure | Unskilled opeartos
180 | Final Inspection |  | Product Characterstics | Method of inspn. | Measuring Instrument, skill of inspector, Incorrect process sheet
190 | Packing and despatch |  | Damage free product and packing | Mode of transportation,staking array,transportation method,protection againse envirnment | Absence of approve transporter,vehicle,Improper material handling, staking and insufficient documents.
Symbols Identification
Stage Inspection |  | Transportation | Operation | Operation with | Storage
Inspection
Prepared By: Rahul Patil |  |  |  |  | Approved By: L.A Agnihotri

## Control Plan
CONTROL PLAN
| Prototype |  |  | Pre-launch |  |  | Production
Control Plan No :-- 01 | [5 empty] | Key Contact / Phone:-- LAA/9763714376 |  |  |  | Rev. No & Date :-- 02/17.01.2024
Part NO. / Latest Change Level :-- Rev-- 165FW01633/A(23.07.19) | [5 empty] | Core Team :--JDP,JAG,LAA |  |  |  | Cust. Engg Approval / Date (If Reqd) :---
Part Name / Description :-- Housing Clutch | [5 empty] | Part Approval / Date :-- |  |  |  | Cust. Quality Approval / Date(If Reqd.) :---
Supp Name :-- Madhura Die Cast Pvt.Ltd., |  |  |  | Supplier Code :-- 100656 |  | Other approval date :-- |  |  |  | Other Approval / Date (If Reqd.) :---
Part/ Process Number | Process Name / Operation Description | Machine Device, Jig, Tools for Mfg. | Charecteristics |  |  | Spec Char. | Methods | [6 empty] | Reaction Plan & Corrective Action
|  |  | No. | Product | Process |  | Product / Process Specifification / Tolerance | Evaluation measurement Technique | L.C.of inst. In mm | Sample |  | Control Method | Resposibility
[10 empty] | Size | Freq.
10 | Receipt of Alu. Ingots from supplier | weighing m/c | 1 | Alloy ok in qty./ weight | __ | __ | Alloy ok in qty/weight | weighing m/c | ___ | 100% | continuous | register | Supervisor | Inform to Supervisor in case of any non- conformance to take corrective action
|  |  | 2 | Alloy As per p.o. & specification | __ | __ | P.O.& alloy specification | Visual verification of TC | ___ | 100% | continuous | Verified sign on TC | Supervisor | Inform to Supervisor in case of any non- conformance to take corrective action
20 | Receipt inspection of Al.Ingots | Alloy quality plan | 1 | Alloy as per specification (Chemical Composition) | __ | __ | Alloy as per AlSi132 - Si -11 - 12.5 Fe - 0.6 - 0.8 Cu - 5 - 6 Mn - 0.3 max Mg - 0.3 - 3.5 Ni - 0.3 max Zn - 0.8 max Sn - 0.1 max Ti - 0.04-0.06 max Pb - 0.15 max Sr - 0.005-0.006 | Verification of TC for material chemical composition | ___ | 1 | Every lot | Supplier TC & parts approval report | Supervisor | Inform to Supervisor in case of any non- conformance to take corrective action
|  | Fracture Test Rig & Limit Sample | 2 | As per limit sample | __ | __ | Free from oxide, impurities & foregin particles | fracture test | ___ | 1 | Every lot |  | Supervisor | Inform to Supervisor in case of any non- conformance to take corrective action
30 | Storage of Al. ingots | Trolly/ Rack/Manual | 1 | alloy to be store with identification on specified location | ___ | __ | Alloy to be store with identification as specified loacation | Visual | ___ | 100% | Continuous | __ | Supervisor | Inform to Supervisor in case of any non- conformance to take corrective action
|  |  | 2 | Alloy to be given identicifction with 'Yellow' colour code | ___ | __ | Alloy to be given identicifction with 'Yellow' colour code | Visual | ___ | 100% | Every lot | __ | Supervisor | Inform to Supervisor in case of any non- conformance to take corrective action
|  |  | 3 | Alloy to be store with qty./ lable | __ | __ | alloy to be store with qty./lable | Visual | ___ | 100% | Continuous | __ | Supervisor | Inform to Supervisor in case of any non- conformance to take corrective action
40 | Melting & Holding of Alloy/ Ingots | Melting Furnace & Temp. Sensors | 1 | Alloy composition: AlSi 132 | __ | __ | AlSi 132 special alloy as per requirement | Tag identification | ___ | 01 Nos. | Continuous | FPIR | Supervisor | Inform to Supervisor in case of any non- conformance to take corrective action
|  |  | 2 | Molten Metal Cleaning ( Drossing) | __ | __ | Molten Metal Cleaning (Drossing) | Visual - Drossing | ___ | 100% | Once Every after 2 hrs. | FPIR | Supervisor | Inform to Supervisor in case of any non- conformance to take corrective action
|  |  | 3 |  | Furnace Temperature | __ | 670˚C to 770˚C | Thermocouple | ___ | Per Loading | Twise in a Day | Temp. Recoring Sheet | Supervisor | Inform to Supervisor in case of any non- conformance to take corrective action
|  |  | 4 | Loading rate & ratio of vergin metal to recycled metal | __ | __ | (60:40) | By Weighing Machine | ___ |  |  |  | Supervisor | Inform to Supervisor in case of any non- conformance to take corrective action
50 | Degassing | at Holding Furnce | 1 |  | Degassing | __ | N2 Degassing | Visual | ___ | 3 Times per Shift |  | Degassing Record Register | Supervisor | Inform to Supervisor in case of any non- conformance to take corrective action
|  |  | 2 |  | Molten Metal Cleaning ( Drossing) | __ | Molten Metal Cleaning (Drossing) | Visual - Drossing | ___ | After Every Degassing Process |  | Drossing Register | Supervisor | Inform to Supervisor in case of any non- conformance to take corrective action
|  |  | 3 | - | The sludge removal process | - | The sludge removal process | Visual | ___ | After Every Degassing Process |  | Degassing Record Register | Supervisor | The sludge removal process should be Completed under the control of the supervisor.
|  |  | 4 | Density Index | __ | __ | 0 to 3 - Excellent, 3 to 6 - Good, 6 to 10 - Fair, 10 to 15 - Poor, >15 - Very Poor | Vaccume+ Density Meter | NA | 1 | Every lot | Density Index Report | Supervisor | Inform to Supervisor in case of any non- conformance to take corrective action
60 | Die Casting (Pouring at Machine Sleeve) | PDC 400 Ton M/C, Auto Ladle, Auto Sprayer | 1 | Buscuit Thickness | ___ | __ | 25 mm (+/-5.0 mm) | Digital Vernier Caliper | 0.01 | 100% | Continuous | FPIR | Supervisor | Inform to Supervisor in case of any non- conformance to take corrective action
|  |  | 2 | Correct Ladle cup used | __ | __ | correct ladle cup | Ladle identification | ___ | 100% | Continuous | FPIR | Supervisor | Inform to Supervisor in case of any non- conformance to take corrective action
|  |  | 3 | Correct level of metal in ladle cup | __ | __ | ladle cup coating | visual | ___ | 100% | Continuous | FPIR | Supervisor | Inform to Supervisor in case of any non- conformance to take corrective action
|  |  | 4 |  | Die Polishing & lapping | __ |  | Visual | ___ |  | After 5000 shot | Tool History Card | Supervisor | Inform to Supervisor in case of any non- conformance to take corrective action
|  |  | 5 |  | Die Life | __ |  |  | ___ |  | After 100000 Shots | Tool History Card | Supervisor | Inform to Supervisor in case of any non- conformance to take corrective action
70 | First Piece Inspection |  | 1 | Outer Diameter |  | __ | 121.0+/-0.4 | Ring Gauge | ___ | 1 in 25 | Start of Every Shift | FPIR | Supervisor | Inform to Supervisor in case of any non- conformance to take corrective action
|  |  | 2 | Inner Diameter |  | __ | 34.0+/-0.3 | Digital Vernier Caliper | 0.01 |  |  |  | Supervisor | Inform to Supervisor in case of any non- conformance to take corrective action
|  |  | 3 | Inner Diameter |  | __ | 6.6 to 7.1 | Digital Vernier Caliper | 0.01 |  |  |  | Supervisor | Inform to Supervisor in case of any non- conformance to take corrective action
|  |  | 4 | Inner Diameter |  | __ | 113.5+/-0.4 | Plug Gauge | ___ |  |  |  | Supervisor | Inform to Supervisor in case of any non- conformance to take corrective action
|  |  | 5 | Big Window Dimn.Bottom |  | __ | 16.1+0.1 | Digital Vernier Caliper | 0.01 |  |  |  | Supervisor | Inform to Supervisor in case of any non- conformance to take corrective action
|  |  | 6 | Big Window Dimn. Top |  | __ | 16.2+0.15 | Digital Vernier Caliper | 0.01 |  |  |  | Supervisor | Inform to Supervisor in case of any non- conformance to take corrective action
|  |  | 7 | Small Widow Dimn. |  | __ | 16.1+0.1 | Digital Vernier Caliper | 0.01 |  |  |  | Supervisor | Inform to Supervisor in case of any non- conformance to take corrective action
|  |  | 8 | Ejector Pin |  | __ | Should be projection/depression upto 0.2 | Digital Vernier Caliper | 0.01 |  |  |  | Supervisor | Inform to Supervisor in case of any non- conformance to take corrective action
|  |  | 9 | Initial Shots After Weekly Shift Change Over/Die Loading |  | __ | Scrap/Reject Initial 10 Nos. Shot | Visual | ___ |  |  |  | Supervisor | Inform to Supervisor in case of any non- conformance to take corrective action
|  |  | 10 | Alloy as per specification (Chemical Composition) | __ | __ | Alloy as per AlSi132 - Si -11 - 12.5 Fe - 0.6 - 0.8 Cu - 5 - 6 Mn - 0.3 max Mg - 0.25 - 3.0 Ni - 0.3 max Zn - 0.8 max Sn - 0.1 max Ti - 0.04-0.06 max Pb - 0.15 max Sr - 0.005-0.006 | Third Party Lab Report (1 Nos./Heat Code Material) | ___ |  |  |  | Supervisor | Inform to Supervisor in case of any non- conformance to take corrective action
|  |  | 11 | Visual Inspection |  | __ | Free from Flash, Damage, Casting Defect, Crack, Unfilling, Burrs/ Cold Shut on claw | Visual Inspection | ___ |  |  |  | Supervisor | Inform to Supervisor in case of any non- conformance to take corrective action
|  |  | 12 | Casting Hardness | ___ | ___ | 115 to 130 BHN (68 to 74 HRB) | Hardness Tester | ___ | 1 Nos/Month (Third Party Inspection) |  | Third Party Lab Report | QA Engg. | Inform to Supervisor in case of any non- conformance to take corrective action
|  |  | 13 |  | Nitrogen Pressure 2nd | __ | 120 (+/-10) Kg/Cm2 | Pressure Gauge | ___ | Start of Every Shift |  | Standard Process Parameter Record | Supervisor | Inform to Supervisor in case of any non- conformance to take corrective action
|  |  | 14 |  | Nitrogen Pressure 3rd | __ | 120 (+/-10) Kg/Cm2 | Pressure Gauge | ___ |  |  |  | Supervisor | Inform to Supervisor in case of any non- conformance to take corrective action
|  |  | 15 |  | Pump Pressure | __ | 160 - 10 Kg/Cm2 | Pressure Gauge | ___ |  |  |  | Supervisor | Inform to Supervisor in case of any non- conformance to take corrective action
|  |  | 16 |  | Injection Pressure | __ | 350 (+/- 30) Kg/Cm2 | Pressure Gauge | ___ |  |  |  | Supervisor | Inform to Supervisor in case of any non- conformance to take corrective action
|  |  | 17 |  | 1st Phase Speed | __ | 2.0 (+/-1) m/s | Setting | ___ |  |  |  | Supervisor | Inform to Supervisor in case of any non- conformance to take corrective action
|  |  | 18 |  | 2nd Phase Speed | __ | 7 (+/-3) m/s for M/c No. 1 & 3 (+/-2.5) m/s for M/c No. 2 & 3 | Setting | ___ |  |  |  | Supervisor | Inform to Supervisor in case of any non- conformance to take corrective action
|  |  | 19 |  | 3rd Phase Speed | __ | 4 (+/-2) m/s for M/c No.1 & 2+/-1 m/s for M/c No.2 & 3 | Setting | ___ |  |  |  | Supervisor | Inform to Supervisor in case of any non- conformance to take corrective action
|  |  | 20 |  | 1st Phase Length | __ | 50 (+/-20) mm | Setting | ___ |  |  |  | Supervisor | Inform to Supervisor in case of any non- conformance to take corrective action
|  |  | 21 |  | 2nd Phase | __ | 270 +/-30 mm | Setting | ___ |  |  |  | Supervisor | Inform to Supervisor in case of any non- conformance to take corrective action
|  |  | 22 |  | Die Open Time | __ | 10+/-2 sec | Setting | ___ |  |  |  | Supervisor | Inform to Supervisor in case of any non- conformance to take corrective action
|  |  | 23 |  | Holding Furnace Temp | __ | 670 to 770 Deg. | Temp. Meter | ___ |  |  |  | Supervisor | Inform to Supervisor in case of any non- conformance to take corrective action
|  |  | 24 |  | Average Die Temp M.H. | __ | 230˚C ± 20 | Temp. Meter | ___ |  |  |  | Supervisor | Inform to Supervisor in case of any non- conformance to take corrective action
|  |  | 25 |  | Average Die Temp F.H. | __ | 200˚C ± 20 | Temp. Meter | ___ |  |  |  | Supervisor | Inform to Supervisor in case of any non- conformance to take corrective action
|  |  | 26 | Free From Visual Defects | __ | __ | Skilled Inspector | Inspection | ___ |  |  |  | Supervisor | Inform to Supervisor in case of any non- conformance to take corrective action
80 | Gate Cutting | Manual- Mallet Rod | 1 | Casting Free From Runner, Riser & Buiscut | __ | __ | Casting Free from Runner, Riser & Buiscut | Visual Inspection | ___ | 100% | Continuous | Master Sample | Supervisor | Inform to Supervisor in case of any non- conformance to take corrective action
90 | Sandering | Manual | 1 | Casting Free From Flashes | ___ | __ | Casting Free From Flashes | Visual | ___ | 100% | Continuous | Master Sample | Supervisor | Inform to Supervisor in case of any non- conformance to take corrective action
100 | Fettling | Manual, Fettling Files | 1 | Casting Free From Flashes | __ | __ | Casting Free From Flashes | Visual | ___ | 100% | Continuous | FPQP | Supervisor | Inform to Supervisor in case of any non- conformance to take corrective action
110 | Final Inspection | Measuring Instruments & FPQP | 1 | Free From Visual Defects | __ | __ | Casting free from visual defect | Visual Inspection | ___ | 100% | Continuous | FPQP | Supervisor | Inform to Supervisor in case of any non- conformance to take corrective action
|  |  | 2 | Free From Dimensional Veriation | __ | __ | Free from dimensional variation | Visual Inspection with Verification Dot | ___ | Master Sample | Every lot | FPQP | Supervisor | Inform to Supervisor in case of any non- conformance to take corrective action
120 | Storage In FG Area | Manual | 1 | Storage with identification | __ | __ | ___ | Visual | ___ | 100% | Per day | TAG | Supervisor | Inform to Supervisor in case of any non- conformance to take corrective action
|  |  | 2 | Storage with qty. | __ | __ | __ | Visual | ___ | 100% | Per day | TAG | Supervisor | Inform to Supervisor in case of any non- conformance to take corrective action
130 | Shipment to Machining | Plastic Crate | 1 | No Damage to part | __ | __ | No Transport damage marks | Visual | ___ |  |  |  | Supervisor | Inform to Supervisor in case of any non- conformance to take corrective action
140 | Inward Inspection | Inspection Table | 1 | Cold Shut, Shrinkage, Teeth Brokan, Etc. Casting Defect |  | ___ | Free From Casting Defect | Visual Inspection | NA | 100% |  | Inward Inspection Report | Inspector | Inform to Supervisor
150 | Raw Material Testing | Outsourced Lab | 1 | Material |  | ___ | ALSi 132 (cu- 5- 6%) as per drawing | Material Inspection Report/ Sample Cross Check | NA | 1 No./Lot |  |  |  | Inform to Ingot Supplier, Material to be Rejected & Send Back to Ingot Supplier
160 | CNC Setup | CNC Machine No.10 Chuck, | 1 | Inner Diameter |  | M | 35.5+0.039 | Plug Gauge | NA | 100% |  | Operator/ Inprocess Engg. | Inprocess Inspection Report/ FFPIR/SPC Record | Inform to Supervisor in case of any non- conformance to take corrective action Quarantine adjust & reset
|  |  | 2 | ID Chamfer Both Side |  | ___ | 0.5 x 45 Degree | Visual Inspection | NA | 1 in 50 |  | Operator/ Inprocess Engg. | 1 Nos per hour in Inprocess Inspection Report/ FFPIR | Inform to Supervisor in case of any non- conformance to take corrective action
|  |  | 3 | Inner Diameter |  | ___ | 57+/-0.3 | Vernier Caliper | 0.02 | 1 in 50 |  | Operator/ Inprocess Engg. | 1 Nos per hour in Inprocess Inspection Report/ FFPIR | Inform to Supervisor in case of any non- conformance to take corrective action
|  |  | 4 | face Ra |  | ___ | 6.3 | Ra Tester | NA | 1 in 50 |  | Operator/ Inprocess Engg. | 1 Nos per hour in Inprocess Inspection Report/ FFPIR | Inform to Supervisor in case of any non- conformance to take corrective action
|  |  | 5 | Dimension |  | ___ | 6.0+/-0.1 | Vernier Caliper | 0.02 | 1 in 50 |  | Operator/ Inprocess Engg. | 1 Nos per hour in Inprocess Inspection Report/ FFPIR | Inform to Supervisor in case of any non- conformance to take corrective action
|  |  | 6 | Dimension |  | ___ | 9.8+/-0.2 | Digital Height Gauge | 0.01 | 1 in 50 |  | Operator/ Inprocess Engg. | 1 Nos per hour in Inprocess Inspection Report/ FFPIR | Inform to Supervisor in case of any non- conformance to take corrective action
|  |  | 7 | Face Runout wrt 35.5 |  | ___ | 0.07 | Mandrell & Dial Gauge | 0.01 | 1 in 25 |  | Operator/ Inprocess Engg. | 1 Nos per hour in Inprocess Inspection Report/ FFPIR | Inform to Supervisor in case of any non- conformance to take corrective action
|  |  | 8 | Boss Inner Dia. |  | ___ | 58.0+0.2 | Plug Gauge | NA | 1 in 25 |  | Operator/ Inprocess Engg. | 1 Nos per hour in Inprocess Inspection Report/ FFPIR | Inform to Supervisor in case of any non- conformance to take corrective action
|  |  | 9 | Boss ID Depth |  | ___ | 5.0+/-0.1 | Vernier Caliper | 0.02 | 1 in 50 |  | Operator/ Inprocess Engg. | 1 Nos per hour in Inprocess Inspection Report/ FFPIR | Inform to Supervisor in case of any non- conformance to take corrective action
|  |  | 10 | Boss Outer Dia. |  | ___ | 90.0-0.2 | Ring Gauge | NA | 1 in 25 |  | Operator/ Inprocess Engg. | 1 Nos per hour in Inprocess Inspection Report/ FFPIR | Inform to Supervisor in case of any non- conformance to take corrective action
|  |  | 11 | Boss OD Depth |  | ___ | 5.0+0.5 | Vernier Caliper | 0.02 | 1 in 50 |  | Operator/ Inprocess Engg. | 1 Nos per hour in Inprocess Inspection Report/ FFPIR | Inform to Supervisor in case of any non- conformance to take corrective action
|  |  | 12 | Face Runout |  | ___ | 0.07 | Mandrill & Dial Gauge | 0.002 | 1 in 25 |  | Operator/ Inprocess Engg. | 1 Nos per hour in Inprocess Inspection Report/ FFPIR | Inform to Supervisor in case of any non- conformance to take corrective action
|  |  | 13 | Inner Diameter |  | ___ | 54+/-0.3 | Vernier Caliper | 0.02 | 1 in 50 |  | Operator/ Inprocess Engg. | 1 Nos per hour in Inprocess Inspection Report/ FFPIR | Inform to Supervisor in case of any non- conformance to take corrective action
|  |  | 14 | Dimension |  | ___ | 0.75+/-0.1 | Vernier Caliper | 0.02 | 1 in 50 |  | Operator/ Inprocess Engg. | 1 Nos per hour in Inprocess Inspection Report/ FFPIR | Inform to Supervisor in case of any non- conformance to take corrective action
|  |  | 15 |  | Jaw Pressure | ___ | 2 +/- 2 Bar | Pressure Gauge | ___ | Per Shift |  | Supervisor | Set-Up Approval Report/Process Parameter Record | Inform to Supervisor in case of any non- conformance to take corrective action
|  |  | 16 |  | Speed | ___ | 1500 +/-300 RPM | ___ | ___ | Per Shift |  | Supervisor | Set-Up Approval Report/Process Parameter Record | Inform to Supervisor in case of any non- conformance to take corrective action
|  |  | 17 |  | Jaw Boring | ___ | 0.05 | Dial Gauge | ___ | Per 2000 Nos. |  | Supervisor | Set-Up Approval Report/Process Parameter Record | Inform to Supervisor in case of any non- conformance to take corrective action
|  |  | 18 |  | Offset Locking Value | ___ | 0.05 | Visual Inspection on Machine | ___ | Weekly |  | Supervisor | Incorporated in CNC Machine Program | Inform to Supervisor in case of any non- conformance to take corrective action
|  | Facing & Boring | 19 |  | CCGW09T304 Tool No.T01 (Single Corner PCD Insert). Tool Life | ___ | 6000 Nos./Edge | Visual Inspection on Machine | ___ | Auto Tool Life |  | Supervisor | Incorporated in CNC Machine Program | Inform to Supervisor in case of any non- conformance to take corrective action
|  | Insert Holder | 20 |  | S16R SCLCR 09 | __ | __ | Visual Inspection | __ | Per Year |  | Supervisor | Set-Up Approval Report/Process Parameter Record | Inform to Supervisor in case of any non- conformance to take corrective action
|  |  | 21 |  | Speed | ___ | 2000+/-200 | On Machine | ___ | Per Shift |  | Supervisor | Set-Up Approval Report/Process Parameter Record | Inform to Supervisor in case of any non- conformance to take corrective action
|  |  | 22 |  | Feed | ___ | 0.1+/-0.05 | On Machine | ___ | Per Shift |  | Supervisor | Set-Up Approval Report/Process Parameter Record | Inform to Supervisor in case of any non- conformance to take corrective action
|  | Back facing | 23 |  | TCGW090204 T02 (Single Corner PCD Insert). Tool Life | ___ | 6000 Nos./Edge | Visual Inspection (Auto tool life Interlock in machine) | NA | Per Shift |  | Supervisor | Incorporated in CNC Machine Program | Inform to Supervisor in case of any non- conformance to take corrective action
|  | Insert Holder | 24 |  | Special Boring Tool STFCL 16 CA-16 | __ | __ | Visual Inspection | __ | Per Year |  | Supervisor | Set-Up Approval Report/Process Parameter Record | Inform to Supervisor in case of any non- conformance to take corrective action
|  |  | 25 |  | Speed | ___ | 2000+/-200 | On Machine | ___ | Per Shift |  | Supervisor | Set-Up Approval Report/Process Parameter Record | Inform to Supervisor in case of any non- conformance to take corrective action
|  |  | 26 |  | Feed | ___ | 0.04+/-0.02 | On Machine | ___ | Per Shift |  | Supervisor | Set-Up Approval Report/Process Parameter Record | Inform to Supervisor in case of any non- conformance to take corrective action
170 | Drilling | Drilling Machine, Drill Chuck, | 1 | Hole Diameter | ___ | ___ | 7.2+0.2 | Plug Gauge | NA | 1 in 25 |  | Operator | Inprocess Inspection Report | Inform to Supervisor in case of any non- conformance to take corrective action
|  |  | 2 | Hole Position | ___ | __ | at PCD 74.0+/-0.2 | Position Gauge | NA | 1 in 25 |  | Operator | Inprocess Inspection Report | Inform to Supervisor in case of any non- conformance to take corrective action
|  |  | 3 | ___ | Speed | ___ | 720 +/-200 RPM | Visual Inspection | ___ | Per Shift |  | Supervisor | On Machine | Inform to Supervisor in case of any non- conformance to take corrective action
|  |  | 4 |  | Feed | ___ | Manual | ___ | ___ | Per Shift |  | Supervisor | On Machine | Inform to Supervisor in case of any non- conformance to take corrective action
|  | HSS Drill | 5 | ___ | ___ | ___ | 7.2 | Visual Inspection | ___ | 5000 Nos. |  | Supervisor | On Machine | Inform to Supervisor in case of any non- conformance to take corrective action
|  | Drill Jig | 6 | ___ | Jig Calibration | ___ | Bush ID | Jigs & Fixture Inspection Record | ___ | Per Six Month |  | Supervisor | On Machine | Inform to Supervisor in case of any non- conformance to take corrective action
180 | Final Inspection | Inspection Table, Gauges & Instruments | 1 | As per Final Inspection Check Sheet |  | 1 | As per Final Inspection Check Sheet | As per Final Inspection Check Sheet | NA | As per Sampling Plan BIS 2500 |  | Pre Dispatch Inspection Report | QA Engg. | Inform to Supervisor in case of any non- conformance to take corrective action
|  | BIG WINDOW | 2 | ___ | ___ | ___ | 16.1+0.1 | Width gauge | ___ | 1 in 50 |  | inspection inspector | QA Engg. | Inform to Supervisor in case of any non- conformance to take corrective action
|  | SMALL WINDOW | 3 | ___ | ___ | ___ | 16.1+0.1 | Width gauge | ___ | 1 in 50 |  | inspection inspector | QA Engg. | Inform to Supervisor in case of any non- conformance to take corrective action
|  |  | 4 | Casting Hardness | ___ | ___ | 115 to 130 BHN (68 to 74 HRB) | Hardness Tester | ___ | 1 Nos/Month (Third Party Inspection) |  | Third Party Lab Report | QA Engg. | Inform to Supervisor in case of any non- conformance to take corrective action
190 | Packing & Dispatch | In Plastic Bins thr. Auto rikshaw | 1 | Quantity in crate |  | 1 | 20 Nos./Bin | Visual checking | NA | 100% |  | As per Invoice Quantity & Packing Method | Dispatch Supervisor | Inform to Supervisor in case of any non- conformance to take corrective action
Prepared by :--- | [7 empty] | Approved by :----
Summery: New Revision No. 02/30.09.16
Reason for Rev.: Window Dimn. Added

## New PFMEA
POTENTIAL FAILURE MODE AND EFFECT ANALYSIS (PROCESS FMEA)
Item: Housing Clutch 3W4S | [7 empty] | Process Responsibility: LAA |  |  |  |  | FM/ND/07, Rev.No.00/01.04.14
Part No.165FW01633, Rev.No.A/27.04.17, Model: 3W4S | [7 empty] | Key date: |  |  |  |  | FMEA Rev. Number/Date: 01/30.07.19
Core Team: JAG, LAA,JDP,DRD | [7 empty] | FMEA Date (Orig) : 30.07.19 |  |  |  |  | Prepared By: LAA
Operation No. | Process step / Function | Requirement- Process/ Product | Potential Failure Mode | Potential Effect (s) of Failure |  | Severity | Class | Potential Cause (s) of failure | Current Process |  |  |  | RPN | Recommended Actions | Responsibility & target Completion date | Action Results
[9 empty] | Control Prevention | Occur | Control Detection | Detec |  |  |  | Actions Taken Completion Date | SEV | OCC | DET | RPN
10 | Receipt of Aluminum ingots from Supplier | Aluminum ingots ok in qty. & Ok In Specification | Aluminum ingots qty. & SPecification wrong | Next Ope | Dissatisfaction & Delay In Die Casting | 7 |  | Supplier control system not effective. | 1. PO2. Raw Material Specification | 2 | Visual Verification of PO & Cross verify TC | 5 | 70
|  |  |  | Sub Ope | nil
|  |  |  | Assly - | Nil
|  |  |  | Testing - | nil
|  |  |  | Customer - | nil
|  |  |  | End User - | nil
20 | Raw Material Inspection (Chemical Composition) | Material Grade ALSi132 | Wrong Material Grade/ Improper Material Composition | Next Ope | nil
|  |  |  | Sub Ope | nil
|  |  |  | Assly - | Nil
|  |  |  | Testing - | May chances of crack/ early wear | 9 |  | Wrong Material Grade Supply from Supplier | Inward Inspection of material | 1 | Lab Inspection for Each Heat Code | 5 | 45
|  |  |  | Customer - | nil
|  |  |  | End User - | nil
30 | Storage of Aluminum ingots | Storage of Aluminum ingots with identification & qty ( Weight ) | Aluminum ingots not store with identification | Next Ope | Aluminum Ingots issue to Furness will get delayed & die casting time loss | 5 |  | Storage system not adequate | 1. Tags provided on each storage location2. Specific location for each Alloy, as per WI | 2 | Visual Inspection | 5 | 50
|  |  |  | Sub Ope | nil
|  |  |  | Assly - | Nil
|  |  |  | Testing - | nil
|  |  |  | Customer - | nil
|  |  |  | End User - | nil
| Storage of Aluminium Ingots | Store Ingot as per FIFO with Tag of Heat Code & Date | No Tag for Date, Heat Code & Fifo not maintain | Next Ope | No Trecability for Heat Code, No FIFO maintained | 2 |  | No Tagging | Received Ingot With Tag of Heat Code & Date | 3 | RM issue Register | 5 | 30
|  |  |  | Sub Ope | nil
|  |  |  | Assly - | Nil
|  |  |  | Testing - | Nil
|  |  |  | Customer - | nil
|  |  |  | End User - | nil
40 | Melting & Holding of Ingot | 670 to 720 Deg. | Temp. low as per specification | Next Ope | nil
|  |  |  | Sub Ope | Blow Holes in casting may open after machining | 7 |  | Metal Temp Low | Interlock provided for Temp of Metal | 3 | Thermocouple Inspection & Record | 1 | 21
|  |  |  | Assly - | Nil
|  |  |  | Testing - | Nil
|  |  |  | Customer - | nil
|  |  |  | End User - | nil
|  |  | Temp. high as per specification | Next Ope | Die Run on Flashing which cause blow holes in casting after machining | 7 |  | Metal Temp High | Interlock provided for Temp of Metal | 3 | Thermocouple Inspection & Record | 1 | 21
|  |  |  | Sub Ope | nil
|  |  |  | Assly - | Nil
|  |  |  | Testing - | Nil
|  |  |  | Customer - | nil
|  |  |  | End User - | nil
50 | Degassing Process | Metal to be clean befor casting | Metal not clean | Next Ope | nil
|  |  |  | Sub Ope | Blow Holes in casting may open after machining | 7 |  | Degassing not done | N2 Degassing process | 3 | Degassing Record | 4 | 84
|  |  |  | Assly - | Nil
|  |  |  | Testing - | Nil
|  |  |  | Customer - | nil
|  |  |  | End User - | nil
60 | Die Casting | Correct Buscuit Thickness | Buscit Size Less | Next Ope | nil
|  |  |  | Sub Ope | Blow Holes in casting may open after machining | 7 |  | Wrong Ladle size ( Less in Volume ) | Ladle Identification as per product | 3 | Ladle selection | 4 | 84
|  |  |  | Assly - | Nil
|  |  |  | Testing - | Nil
|  |  |  | Customer - | nil
|  |  |  | End User - | nil
| Die Casting | Correct Buscuit Thickness | Buscit Size More | Next Ope | nil
|  |  |  | Sub Ope | Blow Holes in casting may open after machining | 7 |  | Wrong Ladle size ( Less in Volume ) | Ladle Identification as per product | 3 | Ladle selection | 4 | 84
|  |  |  | Assly - | Nil
|  |  |  | Testing - | Nil
|  |  |  | Customer - | nil
|  |  |  | End User - | nil
70 | First Piece Inspection | Casting As per Requirment of QP | First Piece Inspection not done as per QP | Next Ope | Rejection of parts at Die Casting | 5 |  | FFPA Not Available | FFPA Report & Inspector Available | 4 | FFPA Report | 4 | 80
|  |  |  | Sub Ope | nil
|  |  |  | Assly - | Nil
|  |  |  | Testing - | Nil
|  |  |  | Customer - | nil
|  |  |  | End User - | nil
| Weight as per PO | Casting Weight as per PO | Casting Weight is more | Next Ope | Excess Material will leade loss | 3 |  | Die Clamping not done | Work Instruction | 3 | Verification & Record as per WI | 4 | 36
|  |  |  | Sub Ope | nil
|  |  |  | Assly - | Nil
|  |  |  | Testing - | Nil
|  |  |  | Customer - | nil
|  |  |  | End User - | nil
| Casting Free from Blow Hole | Casting free From Blow Hole Porosity | Casting with Blow Holes | Next Ope | Blow Hole & Porosity - Casting will get reject | 7 |  | Process Parameters are not ok | Standard Process Parameter to set | 3 | Verification of Standard Process Parameter | 4 | 84
|  |  |  | Sub Ope | nil
|  |  |  | Assly - | Nil
|  |  |  | Testing - | Nil
|  |  |  | Customer - | nil
|  |  |  | End User - | nil
80 | Gate Cutting | Gate Cutting as per Master Sample | Excess Gate Cutting | Next Ope | Rejection of parts at Die Casting | 6 |  | Operator not aware | Standard Process Parameter | 3 | Verification of Standard Process Parameter | 4 | 72
|  |  |  | Sub Ope | nil
|  |  |  | Assly - | Nil
|  |  |  | Testing - | Nil
|  |  |  | Customer - | nil
|  |  |  | End User - | nil
90 | Fettling | Fettling as per WI | Excess Fettling | Next Ope | Rejection of parts at Die Casting | 6 |  | Operator not aware | Fettling As Per WI | 3 | Verification of Fettling | 4 | 72
|  |  |  | Sub Ope | nil
|  |  |  | Assly - | Nil
|  |  |  | Testing - | Nil
|  |  |  | Customer - | nil
|  |  |  | End User - | nil
100 | Final Inspection | Final Inspection as per WI | Final Inspection not done as per WI | Next Ope | Rejection of parts at Final Stage | 5 |  | Inspector / Supervisor Not trained for this activity | Training on Final Inspection WI | 3 | Training Record | 4 | 60
|  |  |  | Sub Ope | nil
|  |  |  | Assly - | Nil
|  |  |  | Testing - | Nil
|  |  |  | Customer - | nil
|  |  |  | End User - | nil
110 | Storage in FG Area | Storage with Identification tag of Status & Qty. | Store without Tag | Next Ope | Difficult & time consumption during dispatch | 3 |  | Operator error | Work Instruction sheet for storage | 4 | Visual Inspection | 4 | 48
|  |  |  | Sub Ope | nil
|  |  |  | Assly - | Nil
|  |  |  | Testing - | Nil
|  |  |  | Customer - | nil
|  |  |  | End User - | nil
120 | Shipment to Machining | No damage to part | Parts are damaged | Next Ope | Rejection or hold. | 5 |  | Wrong handling of part in transport | Work Instruction sheet for Material Handling | 3 | Visual Inspection | 4 | 60
|  |  |  | Sub Ope | nil
|  |  |  | Assly - | Nil
|  |  |  | Testing - | Nil
|  |  |  | Customer - | nil
|  |  |  | End User - | nil
130 | CNC Machining Setup | ID Size 35.5 +0.039 | Oversize | Next Ope | nil
|  |  |  | Sub Ope | nil
|  |  |  | Assly - | Improper Fitment | 5 |  | Machine Setting & Wrong Offset | Setting Finalisation & Offset Locking in CNC Program | 4 | Plug Gauge/ Pokayoke Verification | 4 | 80
|  |  |  | Testing - | Nil
|  |  |  | Customer - | nil
|  |  |  | End User - | nil
|  |  | Undersize | Next Ope | nil
|  |  |  | Sub Ope | nil
|  |  |  | Assly - | Fitment not Possible | 6 |  | Insert Wear out | Tool Life In CNC Program | 4 | Pokayoke Verification | 4 | 96
|  |  |  | Testing - | Nil
|  |  |  | Customer - | nil
|  |  |  | End User - | nil
|  | Face Runout wrt ID 35.5 - 0.070 | Above limit | Next Ope | nil
|  |  |  | Sub Ope | nil
|  |  |  | Assly - | Improper Fitment | 4 |  | Machining Setting | Setting Fianlisation | 3 | FFPA/Inprocesss Inspection | 4 | 48
|  |  |  | Testing - | Nil
|  |  |  | Customer - | nil
|  |  |  | End User - | nil
|  | Boss ID 58.0+0.2 | Oversize | Next Ope | nil
|  |  |  | Sub Ope | nil
|  |  |  | Assly - | Improper Fitment | 5 |  | Machine Setting & Wrong Offset | Setting Finalisation & Offset Locking in CNC Program | 4 | Plug Gauge/ Pokayoke Verification | 4 | 80
|  |  |  | Testing - | Nil
|  |  |  | Customer - | nil
|  |  |  | End User - | nil
|  |  | Undersize | Next Ope | nil
|  |  |  | Sub Ope | nil
|  |  |  | Assly - | Fitment not Possible | 6 |  | Insert Wear out | Tool Life In CNC Program | 3 | Plug Gauge/ Pokayoke Verification | 5 | 90
|  |  |  | Testing - | Nil
|  |  |  | Customer - | nil
|  |  |  | End User - | nil
|  | Boss OD 90.0-0.2 | Oversize | Next Ope | nil
|  |  |  | Sub Ope | nil
|  |  |  | Assly - | Fitment not Possible | 6 |  | Insert Wear out | Tool Life In CNC Program | 3 | Plug Gauge/ Pokayoke Verification | 5 | 90
|  |  |  | Testing - | Nil
|  |  |  | Customer - | nil
|  |  |  | End User - | nil
|  |  | Undersize | Next Ope | nil
|  |  |  | Sub Ope | nil
|  |  |  | Assly - | Improper Fitment | 6 |  | Machine Setting & Wrong Offset | Setting Finalisation & Offset Locking in CNC Program | 3 | Plug Gauge/ Pokayoke Verification | 5 | 90
|  |  |  | Testing - | Nil
|  |  |  | Customer - | nil
|  |  |  | End User - | nil
140 | Drilling | Hole PCD 74.0+/-0.2 | Oversize | Next Ope | nil
|  |  |  | Sub Ope | nil
|  |  |  | Assly - | Improper Fitment | 6 |  | Machine Setting & Wrong Drill Resharpening | Setting Finalisation & Correct Drill Resharpening | 3 | PCD Gauge/ Drill Resharpening Under Supervisor Control | 5 | 90
|  |  |  | Testing - | Nil
|  |  |  | Customer - | nil
|  |  |  | End User - | nil
|  |  | Undersize | Next Ope | nil
|  |  |  | Sub Ope | nil
|  |  |  | Assly - | Fitment not Possible | 6 |  | Drill Wear out | Tool Life Monitoring | 3 | PCD Gauge/ Tool Life Record | 5 | 90
|  |  |  | Testing - | Nil
|  |  |  | Customer - | nil
|  |  |  | End User - | nil
150 | Final Inspection | Component As per drawing specification & Free From Blow Holes/Casting Defect, Dents & Damages | Casting Defect/ Machining Rejection | Next Ope | Nil
|  |  |  | Sub Ope | nil
|  |  |  | Assly - | Casting Defect/ Machining Rejection May Creats Issues in Fitment Etc. | 6 | A | Component Not As per Drawing Specification | Final Inspection of Component | 3 | Final Inspection of Component | 5 | 90
|  |  |  | Testing - | nil
|  |  |  | Customer - | nil
|  |  |  | End User - | nil
Note: Recommended actions with responsibility and target date for following conditions Severity =9, 10 Severity X Occurrence >36 Top Five RPN values if above 100
Rev.3.0
Rev.2.0
Rev.No.01 | 30.07.19 | Mterial Grade Change
Rev.00 |  | New Release
Revision No | Date | Revision Details |  |  |  |  | Prepared By | Approved By | Approved By

## MSA
Gauge Repeatability and Reproducibility study
MEASURMENT SYSTEM : |  |  | Digital Height Gauge | [5 empty] | 'Date : | 31.07.2019
Data Collected By : |  |  | Mr. | AMOL
Part Name: | Housing Clutch 3W4S |  | Gauge Name : |  | Digital Height Gauge |  |  | Characteristic |  | Distance
Part No | 165FW01633 |  | Gauge No.: |  | SE/DHG-01 |  |  | Specification : |  | 9.8 | 0.2 | -0.2
|  |  | Make : | Mitutoyo |  |  |  | Process Tolerance = |  |  | 0.4 | mm
|  |  | L.C.= | 0.01 | Range : | 0-600 MM |  | Type Of Contact :
Performed By 'A) |  | Jadhav |  | 'B) | Rameshwar |  | 'C) | Kapse
PART
Appraiser | Trial | 1 | 2 | 3 | 4 | 5 | 6 | 7 | 8 | 9 | 10 | Average
A | 1 | 9.82 | 9.8 | 9.82 | 9.8 | 9.7 | 9.8 | 9.8 | 9.72 | 9.8 | 9.92
| 2 | 9.8 | 9.82 | 9.8 | 9.82 | 9.8 | 9.82 | 9.8 | 9.8 | 9.8 | 9.8
| 3 | 9.79 | 9.7 | 9.9 | 9.9 | 9.7 | 9.7 | 9.9 | 9.7 | 9.7 | 9.9
| Avg | 9.803333 | 9.773333 | 9.84 | 9.84 | 9.733333 | 9.773333 | 9.833333 | 9.74 | 9.766667 | 9.873333 | 9.797667
| R | 0.03 | 0.12 | 0.1 | 0.1 | 0.1 | 0.12 | 0.1 | 0.1 | 0.1 | 0.12 | 0.099
B | 1 | 9.8 | 9.72 | 9.92 | 9.8 | 9.8 | 9.8 | 9.8 | 9.7 | 9.8 | 9.7
| 2 | 9.72 | 9.7 | 9.8 | 9.8 | 9.82 | 9.82 | 9.8 | 9.8 | 9.8 | 9.8
| 3 | 9.8 | 9.8 | 9.8 | 9.9 | 9.7 | 9.7 | 9.8 | 9.7 | 9.7 | 9.9
| Avg | 9.773333 | 9.74 | 9.84 | 9.833333 | 9.773333 | 9.773333 | 9.8 | 9.733333 | 9.766667 | 9.8 | 9.783333
| R | 0.08 | 0.1 | 0.12 | 0.1 | 0.12 | 0.12 | 0 | 0.1 | 0.1 | 0.2 | 0.104
C | 1 | 9.8 | 9.7 | 9.9 | 9.9 | 9.72 | 9.8 | 9.9 | 9.7 | 9.7 | 9.92
| 2 | 9.8 | 9.8 | 9.9 | 9.78 | 9.8 | 9.8 | 9.8 | 9.8 | 9.8 | 9.8
| 3 | 9.8 | 9.72 | 9.8 | 9.9 | 9.7 | 9.7 | 9.9 | 9.7 | 9.92 | 9.9
| Avg | 9.8 | 9.74 | 9.866667 | 9.86 | 9.74 | 9.766667 | 9.866667 | 9.733333 | 9.806667 | 9.873333 | 9.805333
| R | 0 | 0.1 | 0.1 | 0.12 | 0.1 | 0.1 | 0.1 | 0.1 | 0.22 | 0.12 | 0.106
PART | X'' | 9.792222 | 9.751111 | 9.848889 | 9.844444 | 9.748889 | 9.771111 | 9.833333 | 9.735556 | 9.78 | 9.848889 | 9.795444
| R' | 0.03666667 | 0.1066667 | 0.1066667 | 0.1066667 | 0.1066667 | 0.1133333 | 0.06666667 | 0.1 | 0.14 | 0.1466667 | 0.103
01.
Range Chart '- If the Range Chart is in control i.e. all points within the control limit , then the appraisers
| are consistent and we can go for further calclulations. | [7 empty] | ( Tick ü if applicable )
- If Range Chart is not in control , then find out the possible causes ( i.e. Appraiser Method , )
Position Error,Instrument Inconsistency ) and correct it , and data should taken again.
Remark : | [8 empty] | ( Tick ü if applicable )
Total No. of Points = |  | 30
No. of Points out of control= |  | 0
% Points out of Control = |  | 0 | % |  | Required Points out of control= Greater than 50 %
X-Chart Conclusion : |  | 0 | % of points lie beyond control limit,measurement system is adequate to detect
part to part variation and can be used for Process Control.
Run Chart:-The individual readings are
plotted by part for all appraisers to gain insight into :
[7 empty] | 1 | The effect of individual parts on
variation consistency
[7 empty] | 2 | Indication of abnormal readings
Remarks (If any):
This plot can assist in determining :
[6 empty] | 1. | Consistency Between appraisers
[6 empty] | 2 | Indication of Outliers
[6 empty] | 3. | Part Appraisers Interactions
Remarks (If any):
5. SCATTER PLOT :The individual readings are plotted by part -by- appraisers to gain insight into :
1. | Consistency Between appraisers |  |  |  | Remarks (If any):
2 | Indication of Outliers
3. | Part Appraisers Interactions
6. Error Chart : This data can be analyse using "Error chart " of the individual deviationsfrom
the accepted reference value
Error = Observed value - Reference value
X-Y Plot by averages by Size : |  |  | The average of the multiple readings by each appraiser on each part are
| plotted with the reference value. |  |  | Remarks : |  | This part helps in determining :
1 | Linearity ( if the reference value is used ) |  |  |  |  | 2 | Consistency in linearity between appraisers.
Remarks :
'x " Average = |  | Xavg |  | 9.795444 |  |  | Formula Used :
'Range Average= |  | R'' |  | 0.103
Upper Control Limit (R) |  |  | UCL r | 0.266 |  |  | UCL r = R ' X D4 |  |  | D4 | 2.58
Lower control Limit( R) |  |  | LCL r | 0 |  |  | LCLr = R' X D3 |  |  | D3 | 0
Upper Control Limit (X) |  |  | UCLx | 9.901431 |  |  | UCLx= Xavg + 1.029 X R''
Lower Control Limit (X) |  |  | LCLx | 9.689457 |  |  | UCLx= Xavg - 1.029 X R''
From Data Sheet :
| R'' = | 0.103 |  | Xdiff = | 0.022 |  |  | Rp = | 0.11 | ( Rp'=Max(X'')-Min(X''))
[Xdiff = Max ( Xa,Xb,Xc ) - Min ( Xa,Xb,Xc )]
| Measurement Unit Analysis | [5 empty] | % Total Variation
Repeatability - Equipment Variation ( EV ) |  |  |  |  | Trials | K1 | % EV = 100 [ EV / TV Or Process Tole. ]
| EV = | R '' X K1 |  |  | 3 | 0.5908 |  | = | 100* | 0.0608524
| = | 0.103 | X | 0.5908 | [5 empty] | 0.0700685
| EV = | 0.0608524 | [5 empty] | % EV = | 86.84701
Reproducibility - Appraiser Variation ( AV ) | [6 empty] | % AV = 100 [ AV / TV or Process Tole. ]
| AV = SQRT ( (X diff X K2) 2 - ( EV 2 / n r )) | [6 empty] | = | 100* | 0.003000808
|  |  | Appraisers |  | 2 | 3 |  |  |  | 0.0700685
| AV = | 0.003000808 | K 2 |  | 0.7071 | 0.5231 |  | % AV = | 4.282677
| r = No. of Trials |  | n = No. of Parts
Repeatability & Reproducibility ( R & R ) | [6 empty] | %R&R=100[R&R /TV or Process Tole. ]
| ( R & R ) = SQRT ( (EV 2 + AV 2 ) ) | [6 empty] | = | 100* | 0.06092634
0.0700685
| R & R = | 0.06092634 | [5 empty] | %R&R = | 86.95255
Part Variation ( PV ) |  |  |  |  | Parts | K3
| PV = RP X K 3 |  |  |  | 10 | 0.3146 | % PV = 100 [ PV / TV Or Process Tole. ]
| PV = | 0.11 | X | 0.3146 |  |  |  | = | 100* | 0.034606
| PV = | 0.034606 | [7 empty] | 0.0700685
[8 empty] | % PV = | 49.38881
Total Variation ( TV ) | [6 empty] | No. of Distinct Categories:
| TV = SQRT (( R&R 2 + PV 2 )) | [5 empty] | ndc = 1.41 ( PV / GRR)
| TV = | 0.0700685 |  |  |  |  | ndc = | 0.8008762
Result : | %PV | 49.39
| %R&R | 86.95
| %AV | 4.28
| %EV | 86.85
| ndc | 0.8008762
Remarks :
Results :
Measurment System acceptability is as followos :
1. Under 10 % error - Acceptable Measurement System
2. 10% to 30% error - May be acceptable based upon importance of application ,cost ,repair cost.
3. Over 30 % error - Need to Improve the measurement system .
4. No. of Distinct Categories - |  |  | Acceptable |  |  |  | Not Acceptable
( Tickü if applicable )
| PREPARED BY | [7 empty] | APPROVED BY
| UCLx |  | 9.901431 | 9.901431 | 9.901431 | 9.901431 | 9.901431 | 9.901431 | 9.901431 | 9.901431 | 9.901431 | 9.901431
| LCLx |  | 9.689457 | 9.689457 | 9.689457 | 9.689457 | 9.689457 | 9.689457 | 9.689457 | 9.689457 | 9.689457 | 9.689457
| Ucl R | 0.266 | 0.266 | 0.266 | 0.266 | 0.266 | 0.266 | 0.266 | 0.266 | 0.266 | 0.266
| Aprs | A | A | A | A | A | A | A | A | A | A
| Aprs | B | B | B | B | B | B | B | B | B | B
| Aprs | C | C | C | C | C | C | C | C | C | C
ndc | 0.8008762
%EV | 86.85
%AV | 4.28
% R&R | 86.95
%PV | 49.39
ACTUAL
1 | 2 | 3 | 4 | 5 | 6 | 7 | 8 | 9 | 10
9.82 | 9.8 | 9.82 | 9.8 | 9.7 | 9.8 | 9.8 | 9.72 | 9.8 | 9.92
9.8 | 9.82 | 9.8 | 9.82 | 9.8 | 9.82 | 9.8 | 9.8 | 9.8 | 9.8
9.79 | 9.7 | 9.9 | 9.9 | 9.7 | 9.7 | 9.9 | 9.7 | 9.7 | 9.9
9.8 | 9.72 | 9.92 | 9.8 | 9.8 | 9.8 | 9.8 | 9.7 | 9.8 | 9.7
9.72 | 9.7 | 9.8 | 9.8 | 9.82 | 9.82 | 9.8 | 9.8 | 9.8 | 9.8
9.8 | 9.8 | 9.8 | 9.9 | 9.7 | 9.7 | 9.8 | 9.7 | 9.7 | 9.9
9.8 | 9.7 | 9.9 | 9.9 | 9.72 | 9.8 | 9.9 | 9.7 | 9.7 | 9.92
9.8 | 9.8 | 9.9 | 9.78 | 9.8 | 9.8 | 9.8 | 9.8 | 9.8 | 9.8
9.8 | 9.72 | 9.8 | 9.9 | 9.7 | 9.7 | 9.9 | 9.7 | 9.92 | 9.9
DIFFERENCE
1 | 2 | 3 | 4 | 5 | 6 | 7 | 8 | 9 | 10
0.02777778 | 0.04888889 | -0.02888889 | -0.04444444 | -0.04888889 | 0.02888889 | -0.03333333 | -0.01555556 | 0.02 | 0.07111111
0.007777778 | 0.06888889 | -0.04888889 | -0.02444444 | 0.05111111 | 0.04888889 | -0.03333333 | 0.06444444 | 0.02 | -0.04888889
-0.002222222 | -0.05111111 | 0.05111111 | 0.05555556 | -0.04888889 | -0.07111111 | 0.06666667 | -0.03555556 | -0.08 | 0.05111111
0.007777778 | -0.03111111 | 0.07111111 | -0.04444444 | 0.05111111 | 0.02888889 | -0.03333333 | -0.03555556 | 0.02 | -0.1488889
-0.07222222 | -0.05111111 | -0.04888889 | -0.04444444 | 0.07111111 | 0.04888889 | -0.03333333 | 0.06444444 | 0.02 | -0.04888889
0.007777778 | 0.04888889 | -0.04888889 | 0.05555556 | -0.04888889 | -0.07111111 | -0.03333333 | -0.03555556 | -0.08 | 0.05111111
0.007777778 | -0.05111111 | 0.05111111 | 0.05555556 | -0.02888889 | 0.02888889 | 0.06666667 | -0.03555556 | -0.08 | 0.07111111
0.007777778 | 0.04888889 | 0.05111111 | -0.06444444 | 0.05111111 | 0.02888889 | -0.03333333 | 0.06444444 | 0.02 | -0.04888889
0.007777778 | -0.03111111 | -0.04888889 | 0.05555556 | -0.04888889 | -0.07111111 | 0.06666667 | -0.03555556 | 0.14 | 0.05111111
ACTUAL
9.82 | 9.8 | 9.82 | 9.8 | 9.7 | 9.8 | 9.8 | 9.72 | 9.8 | 9.92
9.8 | 9.82 | 9.8 | 9.82 | 9.8 | 9.82 | 9.8 | 9.8 | 9.8 | 9.8
9.79 | 9.7 | 9.9 | 9.9 | 9.7 | 9.7 | 9.9 | 9.7 | 9.7 | 9.9
9.8 | 9.72 | 9.92 | 9.8 | 9.8 | 9.8 | 9.8 | 9.7 | 9.8 | 9.7
9.72 | 9.7 | 9.8 | 9.8 | 9.82 | 9.82 | 9.8 | 9.8 | 9.8 | 9.8
9.8 | 9.8 | 9.8 | 9.9 | 9.7 | 9.7 | 9.8 | 9.7 | 9.7 | 9.9
9.8 | 9.7 | 9.9 | 9.9 | 9.72 | 9.8 | 9.9 | 9.7 | 9.7 | 9.92
9.8 | 9.8 | 9.9 | 9.78 | 9.8 | 9.8 | 9.8 | 9.8 | 9.8 | 9.8
9.8 | 9.72 | 9.8 | 9.9 | 9.7 | 9.7 | 9.9 | 9.7 | 9.92 | 9.9
9.792222 | 9.751111 | 9.848889 | 9.844444 | 9.748889 | 9.771111 | 9.833333 | 9.735556 | 9.78 | 9.848889
9.803333 | 9.773333 | 9.84 | 9.84 | 9.733333 | 9.773333 | 9.833333 | 9.74 | 9.766667 | 9.873333
9.773333 | 9.74 | 9.84 | 9.833333 | 9.773333 | 9.773333 | 9.8 | 9.733333 | 9.766667 | 9.8
9.8 | 9.74 | 9.866667 | 9.86 | 9.74 | 9.766667 | 9.866667 | 9.733333 | 9.806667 | 9.873333
6
7
8
9
10
6
7
8
9
10
1
2
3
4
5

## Checking Aids
LIST OF CHECKING AIDS
SUPPLIER :- |  | Madhura Die Cast Pvt. Ltd.
CUSTOMER :- |  | ETL, Waluj MIDC, Aurangabad
PART NO. :- |  | 165FW01633
PART DESCRIPTION :- |  | Housing Clutch
SR.NO. | GAUGE DESCRIPTION |  | SIZE | LEAST COUNT | CALIBRATION FREQUENCY | REMARKS
1 | Vernier Caliper |  | 0-200 mm | 0.02 | 1 Year
2 | Plug Gauge |  | 35.5+0.039 | NA | 1 Year
3 | Air Plug Gauge |  | 35.5+0.039 | 0.001 | 1 Year
4 | Ring Gauge |  | 90.0-0.2 | NA | 1 Year
5 | Plug Gauge |  | 58.0+0.2 | NA | 1 Year
6 | Plug Gauge |  | 7.2+0.2 | NA | 1 Year
7 | Three Hole Dia. 7.2 Relation Gauge |  | 74.0+/-0.2 | NA | 1 Year
8 | Inner Diameter (As Cast) Plug Gauge (Only Go End) |  | 113.1 | NA | 1 Year
9 | Outer Diameter (As Cast) Ring Gauge (Only Go End) |  | 121.4 | NA | 1 Year
10 | Mandrill For Checking Face Runout |  |  | NA | 1 Year
11 | Dial Gauge |  | 0-10 mm | 0.01 | 1 Year
12 | Surface Plate |  | 600 X 600 mm | _ | 1 Year
13 | Between Centre |  | 360 X 150 mm | _ | 1 Year
| PREPARED BY: RAHUL PATIL |  |  |  | APPROVED BY: L.A AGNIHOTRI

## Old PFMEA
POTENTIAL FAILURE MODE AND EFFECT ANALYSIS (PROCESS FMEA)
Item: Housing Clutch | [6 empty] | Process Responsibility: LAA |  |  |  |  | FMEA Rev.No./Date: 01/30.07.2019
Model: 3W4S | [6 empty] | FMEA Date: 30.07.2019 |  |  |  |  | Page 1 of 1
Drg.Rev.No./ Date: A/27-04-2017 | [6 empty] | Core Team: JAG,LAA. JDP,DRD |  |  |  |  | Prepared By: LAA
Process Number | Process Description | Process Function | Potential Failure Mode | Potential Effect (s) of Failure | SEV | CLA | Potential Cause (s) / mechanism (s) of failure | OCC | Current process control Prevention | Current process control Detection | DET | RPN | Recommended Actions (s) | Responsibility & target Completion date | Action Results
[15 empty] | Actions Taken | SEV | OCC | DET | RPN
10 | Casting | Big Window Bottom Side Dimn. 14.0+0.3/+0.1 mm | Oversize | Excess Clearance between mating Parts | 6 | A | At The time of Die Manufacturing | 4 | First Die Sample Layout Inspection Report | Digital Vernier Caliper | 2 | 48
|  |  | Undersize | Fitment not Possible | 6 | A | Excess Die Life/ Excess Filing in Die Maintenance | 4 | Die Life Monitoring & Work Instruction for Die Maintenance | Digital Vernier Caliper | 2 | 48
|  | Big Window Top Side Dimn. 14.3+0.3 mm | Oversize | Excess Clearance between mating Parts | 6 | A | At The time of Die Manufacturing | 4 | First Die Sample Layout Inspection Report | Digital Vernier Caliper | 2 | 48
|  |  | Undersize | Fitment not Possible | 6 | A | Excess Die Life/ Excess Filing in Die Maintenance | 4 | Die Life Monitoring & Work Instruction for Die Maintenance | Digital Vernier Caliper | 2 | 48
|  | Small Window Dimn. 14.0+0.2 mm | Oversize | Excess Clearance between mating Parts | 6 | A | At The time of Die Manufacturing | 4 | First Die Sample Layout Inspection Report | Digital Vernier Caliper | 2 | 48
|  |  | Undersize | Fitment not Possible | 6 | A | Excess Die Life/ Excess Filing in Die Maintenance | 4 | Die Life Monitoring & Work Instruction for Die Maintenance | Digital Vernier Caliper | 2 | 48
|  | Casting Defect | Claw Crack/Broken | Clutch Assy Not Working | 8 | A | Excess Die Life/ Excess Filing in Die Maintenance | 4 | Die Life Monitoring & Work Instruction for Die Maintenance | Die Life Record/Die History Card | 2 | 64
|  |  | Claw Bend | Fitment not Possible | 6 | A | Wrong Process Parameter/Die Not Match | 4 | Process Parameter Lock with password/Blue Matching at every die loading | Ring Gauge/Plug Gauge | 2 | 48
20 | Raw Material Tesing (Chemical Composition) | Material Grade ALSi132 | Wrong Material Grade | Part Failure | 9 | A | Wrong Supply from Supplier | 2 | Aprroved Supplier | Third Party Report | 1 | 18
160 | CNC Machining Setup | ID 35.5 +0.039 | Oversize | Improper Fitment | 6 | A | Machine Setting | 4 | Setting Finalisation | Plug Gauge | 2 | 48
|  | ID 35.5 +0.039 | Undersize | Fitment not Possible | 6 | A | Machine Setting | 4 | Setting Finalisation | Plug Gauge | 2 | 48
|  | Face Runout wrt ID 35.5 | Above limit | Improper Fitment | 6 | A | Machine Setting | 3 | Setting Finalisation | Mandrell & Dial Gauge | 2 | 36
|  | Boss ID 58.0+0.2 | Oversize | Improper Fitment | 6 | A | Machine Setting | 4 | Setting Finalisation | Plug Gauge | 2 | 48
|  | Boss ID 58.0+0.2 | Undersize | Fitment not Possible | 6 | A | Machine Setting | 4 | Setting Finalisation | Plug Gauge | 2 | 48
|  | Boss OD 90.0-0.2 | Oversize | Fitment not Possible | 6 | A | Machine Setting | 4 | Setting Finalisation | Ring Gauge | 2 | 48
|  | Boss OD 90.0-0.2 | Undersize | Improper Fitment | 6 | A | Machine Setting | 4 | Setting Finalisation | Ring Gauge | 2 | 48
170 | Drilling | Hole Diameter 7.2+0.2 | Oversize | Improper Fitment | 6 | A | Drill Resharpening | 3 | Tool Life Monitoring | Plug Gauge | 2 | 36
|  | Hole Diameter 7.2+0.2 | Undersize | Fitment not Possible | 6 | A | Drill Resharpening | 3 | Tool Life Monitoring | Plug Gauge | 2 | 36
|  | Hole PCD 74.0+/-0.2 | Oversize | Improper Fitment | 6 | A | Drill Resharpening | 4 | Tool Life Monitoring | Relation Gauge | 2 | 48
|  | Hole PCD 74.0+/-0.2 | Undersize | Fitment not Possible | 6 | A | Drill Resharpening | 4 | Tool Life Monitoring | Relation Gauge | 2 | 48