## PRFH Revised
Harshad Engineering Company |  |  | POTENTIAL FAILURE MODE & EFFECTS ANALYSIS (Process FMEA) Doc. No. HEC/QAD/17
W-14,MIDC Satpur,Nasik
Part Name . | Seat Pipe |  |  |  | Process Responsibility: |  | MKP,SJK, AMM, MK, DDJ, PDJ |  |  |  |  | Prepared by: | Pravin Jadhav
Model Year(s)/Vehicle(s) |  | PRFH 550LG06202 |  |  | Key Date | 19.05.2016 | [5 empty] | Date (Orig.) | 19.05.2016
Team: | MKP,SJK, AMM, MK, DDJ, PDJ | [9 empty] | Rev. No. /Date |  | 03/16.12.2022
Target 100 RPN
Process Decription & Location | Potential Failure Mode | Potential Effects of Failure | SEV | Class | Potential Cause(s)/Mechanism(s) of Failure | Occ | Current process controls |  | Det | RPN
[11 empty] | Recommended Actions | Responsibility | Action Results
[13 empty] | Actions | SEV | OCC | DET | RPN
[7 empty] | 1 | Detection |  |  |  |  | Taken
[7 empty] | 'A' type | 'B'/'C' typ
10 : Raw Material (Annealed and Phosphated) Plant-1 | Dia Variation | Insufficient / more material during Sluging | 4 |  | Supplier error | 2 |  | Receiving Insp report HEC/QAD/01 | 5 | 40
| Wall thicness variation | Insufficient / more material during Sluging | 4 |  | Supplier error | 2 |  | Receiving Insp report HEC/QAD/01 | 5 | 40
| Wrong chemistery | Problem during Drawing and machining | 5 |  | Supplier error | 2 |  | Receiving Insp report HEC/QAD/01 | 5 | 50 | Reject the Lot | Mitesh/Rohit/Mahesh
| Rusty | Less life of part | 5 |  | Supplier error | 2 |  | Receiving Insp report HEC/QAD/01 | 4 | 40
| Crack | Job break/Less life | 4 |  | Supplier error | 2 |  | Receiving Insp report HEC/QAD/01 | 7 | 56
| Wrong chemistery | Less life of part | 5 |  | Supplier Error | 2 |  | Receiving Insp report HEC/QAD/01 | 5 | 50
20-A: Cutting 20-B Cutting Wt. Plant-2 | Less Weight/Material | 1) Swaging length less during Swaging | 6 |  | Stopper of Machine Disturbed & Material not touching to stopper due to improper pushing of raw mtl | 2 | Set up/First Piece Approval report HEC/QAD/02 | In-Process Inspection Report HEC/QAD/02 | 5 | 60
|  | 2) Head Length Less during Drawing | 6 |  |  | 2 |  |  | 5 | 60
|  | 3) No proper Head forming during Head forming | 6 |  |  | 2 |  |  | 5 | 60
|  | 4) Total length Less during Final facing | 6 |  |  | 2 |  |  | 5 | 60
| No Chamfer on ID/OD/Burr | Leads to Rework | 4 |  | Deburr tool/Drill not sharp | 2 | Set up/First Piece Approval report HEC/QAD/02 | In-Process Inspection Report HEC/QAD/02 | 5 | 40
| Excess Wt./Material | Leads to more Machining at Head facing & Leads to Tool and Die Breakage | 5 |  | Stopper of Machine Disturbed End Piece got Mixed | 2 | Set up/First Piece Approval report HEC/QAD/02 | In-Process Inspection Report HEC/QAD/02 | 5 | 50 | 100 % Inspection | Mahesh
30-A : MOS Application Plant-2 | Excess MOS Applied | Leads to Rework | 4 |  | There is no issue in Draw length | 2 | Set up/First Piece Approval report HEC/QAD/02 | In-Process Inspection Report HEC/QAD/02 | 5 | 40
| Less MOS Applied | Leads to Rework | 4 |  | There is no issue in Draw length | 2 | Set up/First Piece Approval report HEC/QAD/02 | In-Process Inspection Report HEC/QAD/02 | 5 | 40
| MOS not applied | Leads to Rework | 4 |  | Improper Draw size, Die carbide break, punch break | 2 | Set up/First Piece Approval report HEC/QAD/02 | In-Process Inspection Report HEC/QAD/02 | 5 | 40
30-B: Multistation Draw Plant-2 | I.D Less / More | Leads to rejection | 6 |  | Pin Size Wear Out / Pin size not ok | 2 | Set up/First Piece Approval report HEC/QAD/02 | In-Process Inspection Report HEC/QAD/02 | 5 | 60 | Maintain Tool History Card for Die & Punch HEC/PRD/09 | Mahesh
| O.D less | Unclean Area after Grinding | 5 |  | Die I.D less | 2 | Set up/First Piece Approval report HEC/QAD/02 | In-Process Inspection Report HEC/QAD/02 | 5 | 50 | Maintain Tool History Card for Die & Punch HEC/PRD/09 | Mahesh
30-B: Multistation Draw Plant-2 | O.D More | More stock to grinding leads to Grinding Prob | 4 |  | Die Wear out / Wrong Die Size | 2 | Set up/First Piece Approval report HEC/QAD/02 | In-Process Inspection Report HEC/QAD/02 | 5 | 40 | Maintain Tool History Card for Die & Punch HEC/PRD/09 | Mahesh
| Tail End Run out more | Leads to Rejection | 6 |  | Die Not Proper , Drawing Pin Getting Bend | 2 | Set up/First Piece Approval report HEC/QAD/02 | In-Process Inspection Report HEC/QAD/02 | 5 | 60
| Head Length more | 1) Higher machining Stock for facing leads to Breakage of tools 2) total length becomes less leads to rejection of material in further process | 5 |  | Stopper Not properly Set and Die Not proper | 2 | Set up/First Piece Approval report HEC/QAD/02 | In-Process Inspection Report HEC/QAD/02 | 5 | 50
| Thread Length Undersize | Leads to Rejection | 5 |  | Setting not proper, Die/Punch not proper, Die/Punch worn out | 2 | Set up/First Piece Approval report HEC/QAD/02 | In-Process Inspection Report HEC/QAD/02 | 3 | 30
| Thread Length Oversize | Higher Machining stock to drilling & Tapping operation | 5 |  | Setting not proper, Die/Punch not proper, Die/Punch worn out | 2 | Set up/First Piece Approval report HEC/QAD/02 | In-Process Inspection Report HEC/QAD/02 | 3 | 30
| Total Shank Length Undersize | Leads to rejection | 3 |  | Setting not proper, Die/Punch not proper, Die/Punch worn out | 5 | Set up/First Piece Approval report HEC/QAD/02 | In-Process Inspection Report HEC/QAD/02 | 3 | 45
| More Bend On Dia 14 | Unclean Area after grinding Operation | 5 |  | Die/Punch not proper, Die/Punch worn out | 2 | Set up/First Piece Approval report HEC/QAD/02 | In-Process Inspection Report HEC/QAD/02 | 5 | 50
40-A: Head Formation Plant-2 & 40-B Incoming Inspection Plant-1 | Head O.D More | More Machining stock Leads to tool Breakage in Furthur Process | 4 |  | Die worn out / Die not proper | 3 | Set up/First Piece Approval report HEC/QAD/02 | In-Process Inspection Report HEC/QAD/02 | 2 | 24
| Head Dia. U/S & Unclean | Unclean Marks after Head turning | 4 |  | Die not Proper , stopper Not properly set | 6 | Set up/First Piece Approval report HEC/QAD/02 | In-Process Inspection Report HEC/QAD/02 | 2 | 48
| Head Length More | More Machining stock Leads to tool Breakage in Furthur Process | 4 |  | Stroke not properly set | 2 | Set up/First Piece Approval report HEC/QAD/02 | In-Process Inspection Report HEC/QAD/02 | 5 | 40
| Step Dia. More | Leads to Rejection | 4 |  | Die worn out / Die not proper | 2 | Set up/First Piece Approval report HEC/QAD/02 | In-Process Inspection Report HEC/QAD/02 | 5 | 40
| Hex Conc. More/Hex Out | Leads to Rejection | 5 |  | Punch Not proper & Die worn out | 2 | Set up/First Piece Approval report HEC/QAD/02 | In-Process Inspection Report HEC/QAD/02 | 5 | 50
| Hex/Serration I.D More | Leads to Rejection | 6 |  | Punch Not proper | 2 | Set up/First Piece Approval report HEC/QAD/02 | In-Process Inspection Report HEC/QAD/02 | 5 | 60 | Maintain Tool History Card HEC/PRD/09 | Mahesh
40-A: Head Formation Plant-2 & 40-B Incoming Inspection Plant-1 & 3 | Hex I.D Less | Leads to Rejection | 6 |  | Punch Not proper , Punch worn out | 2 | Set up/First Piece Approval report HEC/QAD/02 | In-Process Inspection Report HEC/QAD/02 | 5 | 60 | Maintain Tool History Card HEC/PRD/09 | Mahesh
| Head Run out more | Unclean Marks after Head turning, Leads to Rej In furthur Process | 5 |  | More Clearance in Shank Die, Die worn Out , Die not propper | 2 | Set up/First Piece Approval report HEC/QAD/02 | In-Process Inspection Report HEC/QAD/02 | 5 | 50 | Check one piece by CNC at every start of shift and change in setting | Mahesh
| Hex Run Out more | Leads to Rejection | 6 |  | Die not Proper, Die worn out and mismatch during Punch setting | 2 | Set up/First Piece Approval report HEC/QAD/02 | In-Process Inspection Report HEC/QAD/02 | 5 | 60 | Apply control Charts to find out the Die Life and Put it into the PDS. | Mahesh
| Hex depth Less/More | Leads to Rejection | 6 |  | Stroke not properly set | 2 | Set up/First Piece Approval report HEC/QAD/02 | In-Process Inspection Report HEC/QAD/02 | 5 | 60 | 100 % Inspection Before next Operation | Mahesh
| Radius on Serration not O.k | Leads to Rejection | 6 |  | Serration Punch not Proper | 2 | Set up/First Piece Approval report HEC/QAD/02 | In-Process Inspection Report HEC/QAD/02 | 5 | 60 | Inspect the electrode before any mfg of serration punch | Mahesh
| Wall Thickness at Head Neck less | Failure of part , Pull strength will fail ,Leads to Rejection | 7 |  | stroke not Properly set , Punch not proper | 2 | Set up/First Piece Approval report HEC/QAD/02 | In-Process Inspection Report HEC/QAD/02 | 5 | 70 | Check one piece by cutting at every start of shift and change in setting | Mahesh
| Radius at head Neck more | Fittment problem at customer end, Leads to rejection | 6 |  | Die not proper - Die worn out | 2 | Set up/First Piece Approval report HEC/QAD/02 | In-Process Inspection Report HEC/QAD/02 | 5 | 60 | Apply control Charts to find out the Die Life and Put it into the PDS. | Mahesh
| Shank I.D Less/More | Leads to rejection | 6 |  | Serration Punch front Guiding pin Dia not proper or worn out | 2 | Set up/First Piece Approval report HEC/QAD/02 | In-Process Inspection Report HEC/QAD/02 | 5 | 60 | None
| Total Shank Length Undersize | Leads to rejection | 6 |  | Stroke not Properly set | 2 | Set up/First Piece Approval report HEC/QAD/02 | In-Process Inspection Report HEC/QAD/02 | 5 | 60 | None
| Total Shank Length more | More material for facing on Tail side leads to tool breakage and rejection in length dimensions During tail side operation | 4 |  | Stroke not Properly set , Die not proper | 2 | Set up/First Piece Approval report HEC/QAD/02 | In-Process Inspection Report HEC/QAD/02 | 5 | 40 | None
| Burr in Hex portion | Leads to rework | 4 |  | Hex punch wear out | 2 | Set up/First Piece Approval report HEC/QAD/02 | In-Process Inspection Report HEC/QAD/02 | 5 | 40 | None
| Shank/Head Dia. Damage | Leads to rework/Rejection | 4 |  | Burr/Foreign Material stuck in Die | 5 | Set up/First Piece Approval report HEC/QAD/02 | In-Process Inspection Report HEC/QAD/02 | 3 | 60 | None
| Hex Damage/Hex Unclean | Leads to Rejection | 4 |  | Hex Punch Worn out | 5 | Set up/First Piece Approval report HEC/QAD/02 | In-Process Inspection Report HEC/QAD/02 | 3 | 60 | None
| Tail End Run out more | Leads to Rejection | 6 |  | Die not proper - Die worn out | 2 | Set up/First Piece Approval report HEC/QAD/02 | In-Process Inspection Report HEC/QAD/02 | 5 | 60 | Apply control Charts to find out the Die Life and Put it into the PDS. | Mahesh
40-C Punching Plant-1 | Dia Oversize | Leads to rejection | 6 |  | Punch Not O.K. , Punch resharpening not proper | 2 | Set up/First Piece Approval report HEC/QAD/02 | In-Process Inspection Report HEC/QAD/02 | 5 | 60 | Resharpen the punch within req. size | Yogesh /Sham
| Dia Undersize | Lead to rework | 5 |  | Punch Not O.K. ,Punch worn out | 2 | Set up Approval Report & Control Chart | In-Process Inspection Report HEC/QAD/02 | 4 | 40 | Replace the punch | Yogesh /Sham
| Heavy burr in I.D | Leads to problem in furthur I.D Deburring operation | 5 |  | Punch Worn out ,Punch edge broken,Punch not properly resharpened | 2 | Set up/First Piece Approval report HEC/QAD/02 Tool Inspection Report | In-Process Inspection Report HEC/QAD/02 | 5 | 50 | Resharpen the punch | Yogesh /Sham
| Incomplete DF Hole | Lead to rework | 3 |  | Punch edge broken/Not O.K. ,Punch worn out | 3 | Set up/First Piece Approval report HEC/QAD/02 Tool Inspection Report | In-Process Inspection Report HEC/QAD/02 | 3 | 27 | Replace the punch & Make a setting of Press tool. | Yogesh /Sham
| Double Punching | Leads to rejection | 3 |  | Component not properly butt to stopper, Punching operation done double | 6 | Set up/First Piece Approval report HEC/QAD/02 | In-Process Inspection Report HEC/QAD/02 | 3 | 54 | None
| C.D. Not O.K | Leads to rejection | 3 |  | Component not properly butt to stopper, Press tool not O.K. | 6 | Set up/First Piece Approval report HEC/QAD/02 Tool Inspection Report | In-Process Inspection Report HEC/QAD/02 | 3 | 54 | None
| Wrong Punhing | Leads to rejection | 3 |  | Other Model tool used for punching | 6 | Set up/First Piece Approval report HEC/QAD/02 Tool Inspection Report | In-Process Inspection Report HEC/QAD/02 | 3 | 54 | None
| OD Damage in Punching | Leads to rejection | 3 |  | Punch edge broken/Not O.K. ,Punch worn out | 5 | Set up/First Piece Approval report HEC/QAD/02 Tool Inspection Report | In-Process Inspection Report HEC/QAD/02 | 3 | 45 | None
| Hole shift Angular | Leads to rejection | 4 |  | Component not properly butt to stopper, Press tool not O.K. | 4 | Set up/First Piece Approval report HEC/QAD/02 Tool Inspection Report | In-Process Inspection Report HEC/QAD/02 | 3 | 48 | Design a jig in which the head will automatically get fixed to avoid any setting | Yogesh /Sham
| Hole Missing | Leads to Rework | 6 |  | Opeartion was skip by operator or material mix up | 2 | Training to operator,Tagging provided for bins | In-Process Inspection Report HEC/QAD/02 & Final Insp./PDIR | 4 | 48 | 100% Inspection to be done. | Yogesh /Sham
50: Centreless Rough Grinding Plant-1 & 3 | Grinding Dia Over | Leads to more material causing rough finish in F.Grinding | 5 |  | Setting not Proper, Wheel Worn out | 3 | Set up/First Piece Approval report HEC/QAD/02 HEC/QAD/02 & Control Charts | In-Process Inspection Report HEC/QAD/02 | 4 | 60
| Grinding Dia Under | Less Stock for Finish Grinding leads to R.Grinding marks | 4 |  | Setting not proper | 2 | Set up/First Piece Approval report HEC/QAD/02 | In-Process Inspection Report HEC/QAD/02 | 5 | 40
| Straightness not O.K | Leads to problem in finish grinding | 5 |  | Wheel dressing not proper, setting not proper , More feed | 2 | Set up/First Piece Approval report HEC/QAD/02 | In-Process Inspection Report HEC/QAD/02 | 5 | 50 | None
| Grinding Marks on Head back face | Leads to rejection | 5 |  | Stopper setting not proper | 2 | Set up/First Piece Approval report HEC/QAD/02 | In-Process Inspection Report HEC/QAD/02 | 5 | 50 | None
| Radius at neck less | Leads to rejection | 5 |  | Stopper setting not proper | 2 | Set up/First Piece Approval report HEC/QAD/02 | In-Process Inspection Report HEC/QAD/02 | 5 | 50 | None
| Shank Dia. Unclean | Leads to Rework | 5 |  | Die ID Less | 2 | Set up/First Piece Approval report HEC/QAD/02 | In-Process Inspection Report HEC/QAD/02 | 5 | 50 | None
| Job Burn | Leads to Rework/Rejection | 4 |  | Wheel dressing not proper, setting not proper , More feed | 7 | Set up/First Piece Approval report HEC/QAD/02 | In-Process Inspection Report HEC/QAD/02 | 2 | 56 | None
| Grinding Marks on O.D | Leads to problem in finish grinding | 5 |  | Feed more , Dressing not proper, Dresser Worn out, Centre height not ok, Blade not o.k | 2 | Set up/First Piece Approval report HEC/QAD/02 | In-Process Inspection Report HEC/QAD/02 | 5 | 50 | None
60-A CNC Head Turning , Facing & Grooving Plant-1 & 3 | Head Width more | Leads to rework | 4 |  | Facing tool setting not proper, Stopper setting not proper | 2 | Set up/First Piece Approval report HEC/QAD/02 | In-Process Inspection Report HEC/QAD/02 | 5 | 40 | None
| Head Width less | Leads to rejection | 4 |  | Offset not set properly, Stopper setting not proper, Job not load properly | 7 | Set up/First Piece Approval report HEC/QAD/02 | In-Process Inspection Report HEC/QAD/02 | 2 | 56 | None
| Head Dia more | Leads to rework | 4 |  | Head turning tool setting not proper , Tool worn out | 2 | Set up/First Piece Approval report HEC/QAD/02 & Control Charts | In-Process Inspection Report HEC/QAD/02 | 4 | 32 | None
| Head Dia less | Leads to rejection | 6 |  | Offset not set properly | 2 | Set up/First Piece Approval report HEC/QAD/02 | In-Process Inspection Report HEC/QAD/02 | 5 | 60 | None
| Head Dia. Conc. More | Leads to rejection | 4 |  | Tool Not set Properly, Collet not Clean on Decided Frequency. | 4 | Set up/First Piece Approval report HEC/QAD/02 | In-Process Inspection Report HEC/QAD/02 | 4 | 64 | None
| Groove Dia. Conc. More | Leads to rejection | 5 |  | Tool Not set Properly, Collet not Clean on Decided Frequency. | 3 | Set up/First Piece Approval report HEC/QAD/02 | In-Process Inspection Report HEC/QAD/02 | 4 | 60 | Run chart started for groove runout
| Groove Dia more | Leads to rework | 4 |  | Groove turning tool setting not proper , Tool worn out | 2 | Set up/First Piece Approval report HEC/QAD/02 | In-Process Inspection Report HEC/QAD/02 | 4 | 32 | None
| Groove Dia less | Leads to rejection | 6 |  | Groove turning tool setting not O.K | 2 | Set up/First Piece Approval report HEC/QAD/02 | In-Process Inspection Report HEC/QAD/02 | 5 | 60 | Apply control chart and set the M/c to achieve Cpk > 1.67 | Vaibhav
| Groove width less | Leads to rework | 5 |  | Tool Grinding not proper, Tool worn out | 3 | Set up/First Piece Approval report HEC/QAD/02 | In-Process Inspection Report HEC/QAD/02 | 4 | 60 | 100 % inspection of groove width by slip gauge | Vaibhav
60-B -CNC Facing & Boring Plant-1 & 3 | Drill/Minor Dia. more | Insufficient material leads to not true bore during boring , causing rejection in further process | 4 |  | Wrong selection of Drill , Drill resharpening not proper | 2 | Set up/First Piece Approval report HEC/QAD/02 | In-Process Inspection Report HEC/QAD/02 | 5 | 40 | None
| Drill/Minor Dia. less | More stock for boring leads to tool breakage | 4 |  | Wrong selection of drill, drill worn out, Drill not properly resharpened | 2 | Set up/First Piece Approval report HEC/QAD/02 | In-Process Inspection Report HEC/QAD/02 | 5 | 40 | None
| Drill depth less | Leads to boring Tool breakage and tap breakage | 5 |  | Component not properly butt to stopper, Drill depth stopper not properly set | 2 | Set up/First Piece Approval report HEC/QAD/02 | In-Process Inspection Report HEC/QAD/02 | 5 | 50 | None
| Counter not O.K | Leads to flow of thread material on Face , causing problem in Perpendicularity | 5 |  | Counter tool Setting not O.K , Tool Worn out | 2 | Set up/First Piece Approval report HEC/QAD/02 | In-Process Inspection Report HEC/QAD/02 | 5 | 50 | None
| Face per. more | Leads to Rejection and more Thread run out | 6 |  | 1: Tool face not O/k 2: Tool worn out 3: Sleeve not O.K | 2 | Set up/First Piece Approval report HEC/QAD/02 and Tool life record | In-Process Inspection Report HEC/QAD/02 | 5 | 60 | Tool History card to be maintained HEC/PRD/09 | Kamil & Yogesh
| Total Length Oversize | Leads to rework | 3 |  | Offset not taken properly as required/Insert break | 2 | Set up/First Piece Approval report HEC/QAD/02 | In-Process Inspection Report HEC/QAD/02 | 3 | 18 | None
| Total Length Undersize | Leads to rejection | 3 |  | Offset not taken properly as required/Wrong wear Input | 6 | Set up/First Piece Approval report HEC/QAD/02 | In-Process Inspection Report HEC/QAD/02 | 3 | 54 | None
| Head run-out more wrt Shank | Leads to Rejection | 6 |  | 1:Tool face not O/k 2:Tool worn out 3:Sleeve not O.K | 2 | Set up/First Piece Approval report HEC/QAD/02 and Tool life record | In-Process Inspection Report HEC/QAD/02 | 5 | 60 | None
60-C Tapping Plant-1 | M8 Go not answering | Leads to Rework | 5 |  | Tap not O.k, Gauge Worn out, Coolant flow not proper, Chips flow not proper, Tap and job allignment not O.k | 2 | Set up/First Piece Approval report HEC/QAD/02 | In-Process Inspection Report HEC/QAD/02 | 5 | 50 | None
| Thread Damage | Leads to rejection | 3 |  | Tap not O.k, Coolant flow not proper, Chips flow not proper, Tap and job allignment not O.k, Drill Dia. O/S | 6 | Set up/First Piece Approval report HEC/QAD/02 | In-Process Inspection Report HEC/QAD/02 | 3 | 54 | None
| M8 No Go Answering | Leads to Rejection | 6 |  | Tap not O.k, Gauge Worn out, Coolant flow not proper, Chips flow not proper, Tap and job allignment not O.k | 2 | Set up/First Piece Approval report HEC/QAD/02 | In-Process Inspection Report HEC/QAD/02 | 5 | 60 | Find out the Tap Life and Put it into the PDS. Use Floated type fixture for better allignment | Kamil & Yogesh
| Thread run out more | Leads to Rejection | 6 |  | Tap and job allignment not O/k Tap worn out | 2 | Set up/First Piece Approval report HEC/QAD/02 | In-Process Inspection Report HEC/QAD/02 | 5 | 60 | Find out the Tap Life and Put it into the PDS. Use Floated type fixture for better allignment | Kamil & Yogesh
| Tapping Missing | Leads to Rework | 5 |  | Tap break, Tapping attachment adaptor not works properly | 2 | Set up/First Piece Approval report HEC/QAD/02 | In-Process Inspection Report HEC/QAD/02 | 5 | 50 | Find out the Tapping attachment adaptor Life and Put it into PM checksheet. | Kamil & Yogesh
| Job slip/Line mark on OD | Leads to rework/Rejection | 3 |  | Job not clamp properly, Collet life over. | 7 | Set up/First Piece Approval report HEC/QAD/02 | In-Process Inspection Report HEC/QAD/02 | 2 | 42 | None
| Tap Depth less/Incomplete Taping Tapping face chamfer uneven | Leads to Rejection | 5 |  | Limit Switch setting not O/k , Job clamping setting not O/k, Tap setting not o/k | 3 | Set up/First Piece Approval report HEC/QAD/02 | In-Process Inspection Report HEC/QAD/02 | 4 | 60 | 100 % Visual inspection | Vaibhav
| Wrong Tapping | Leads to Rejection | 6 |  | Wrong Tap used during production , | 2 | Set up/First Piece Approval report HEC/QAD/02 | In-Process Inspection Report HEC/QAD/02 | 5 | 60 | Find out the Wrong Tap. handed over to supvisor. Replace it. | Kamil / Yogesh Operator
60-A & B CS Head Turning, Facing, Grooving & Boring Plant-1 & 3 | Head Width more | Leads to rework | 4 |  | Facing tool setting not proper, Stopper setting not proper | 2 | Set up/First Piece Approval report HEC/QAD/02 | In-Process Inspection Report HEC/QAD/02 | 5 | 40 | None
| Head Width less | Leads to rejection | 4 |  | Offset not set properly, Stopper setting not proper, Job not load properly | 7 | Set up/First Piece Approval report HEC/QAD/02 | In-Process Inspection Report HEC/QAD/02 | 2 | 56 | None
| Head Dia more | Leads to rework | 4 |  | Head turning tool setting not proper , Tool worn out | 2 | Set up/First Piece Approval report HEC/QAD/02 & Control Charts | In-Process Inspection Report HEC/QAD/02 | 4 | 32 | None
| Head Dia less | Leads to rejection | 6 |  | Offset not set properly | 2 | Set up/First Piece Approval report HEC/QAD/02 | In-Process Inspection Report HEC/QAD/02 | 5 | 60 | None
| Head Dia. Conc. More | Leads to rejection | 4 |  | Tool Not set Properly, Collet not Clean on Decided Frequency. | 4 | Set up/First Piece Approval report HEC/QAD/02 | In-Process Inspection Report HEC/QAD/02 | 4 | 64 | None
| Groove Dia. Conc. More | Leads to rejection | 5 |  | Tool Not set Properly, Collet not Clean on Decided Frequency. | 3 | Set up/First Piece Approval report HEC/QAD/02 | In-Process Inspection Report HEC/QAD/02 | 4 | 60
| Groove Dia more | Leads to rework | 4 |  | Groove turning tool setting not proper , Tool worn out | 2 | Set up/First Piece Approval report HEC/QAD/02 | In-Process Inspection Report HEC/QAD/02 | 4 | 32 | None
| Groove Dia less | Leads to rejection | 6 |  | Groove turning tool setting not O.K | 2 | Set up/First Piece Approval report HEC/QAD/02 | In-Process Inspection Report HEC/QAD/02 | 5 | 60 | Apply control chart and set the M/c to achieve Cpk > 1.67 | Vaibhav
| Groove width less | Leads to rework | 5 |  | Tool Grinding not proper, Tool worn out | 3 | Set up/First Piece Approval report HEC/QAD/02 | In-Process Inspection Report HEC/QAD/02 | 4 | 60 | 100 % inspection of groove width by slip gauge | Vaibhav | 01.01.2022 | 5 | 2 | 4 | 40
60-A & B CS Head Turning, Facing, Grooving & Boring Plant-1 & 3 | Drill/Minor Dia. more | Insufficient material leads to not true bore during boring , causing rejection in further process | 4 |  | Wrong selection of Drill , Drill resharpening not proper | 2 | Set up/First Piece Approval report HEC/QAD/02 | In-Process Inspection Report HEC/QAD/02 | 5 | 40 | None
| Drill/Minor Dia. less | More stock for boring leads to tool breakage | 4 |  | Wrong selection of drill, drill worn out, Drill not properly resharpened | 2 | Set up/First Piece Approval report HEC/QAD/02 | In-Process Inspection Report HEC/QAD/02 | 5 | 40 | None
| Drill depth less | Leads to boring Tool breakage and tap breakage | 5 |  | Component not properly butt to stopper, Drill depth stopper not properly set | 2 | Set up/First Piece Approval report HEC/QAD/02 | In-Process Inspection Report HEC/QAD/02 | 5 | 50 | None
| Counter not O.K | Leads to flow of thread material on Face , causing problem in Perpendicularity | 5 |  | Counter tool Setting not O.K , Tool Worn out | 2 | Set up/First Piece Approval report HEC/QAD/02 | In-Process Inspection Report HEC/QAD/02 | 5 | 50 | None
| Face per. more | Leads to Rejection and more Thread run out | 6 |  | 1: Tool face not O/k 2: Tool worn out 3: Sleeve not O.K | 2 | Set up/First Piece Approval report HEC/QAD/02 and Tool life record | In-Process Inspection Report HEC/QAD/02 | 5 | 60 | Tool History card to be maintained HEC/PRD/09 | Kamil & Yogesh
| Total Length Oversize | Leads to rework | 3 |  | Offset not taken properly as required/Insert break | 2 | Set up/First Piece Approval report HEC/QAD/02 | In-Process Inspection Report HEC/QAD/02 | 3 | 18 | None
| Total Length Undersize | Leads to rejection | 3 |  | Offset not taken properly as required/Wrong wear Input | 6 | Set up/First Piece Approval report HEC/QAD/02 | In-Process Inspection Report HEC/QAD/02 | 3 | 54 | None
| Head run-out more wrt Shank | Leads to Rejection | 6 |  | 1:Tool face not O/k 2:Tool worn out 3:Sleeve not O.K | 2 | Set up/First Piece Approval report HEC/QAD/02 and Tool life record | In-Process Inspection Report HEC/QAD/02 | 5 | 60 | None
60-B & C SPM Facing, Boring & Tapping Plant-1 & 3 | Drill/Minor Dia. more | Insufficient material leads to not true bore during boring , causing rejection in further process | 4 |  | Wrong selection of Drill , Drill resharpening not proper | 2 | Set up/First Piece Approval report HEC/QAD/02 | In-Process Inspection Report HEC/QAD/02 | 5 | 40 | None
| Drill/Minor Dia. less | More stock for boring leads to tool breakage | 4 |  | Wrong selection of drill, drill worn out, Drill not properly resharpened | 2 | Set up/First Piece Approval report HEC/QAD/02 | In-Process Inspection Report HEC/QAD/02 | 5 | 40 | None
| Drill depth less | Leads to boring Tool breakage and tap breakage | 5 |  | Component not properly butt to stopper, Drill depth stopper not properly set | 2 | Set up/First Piece Approval report HEC/QAD/02 | In-Process Inspection Report HEC/QAD/02 | 5 | 50 | None
| Counter not O.K | Leads to flow of thread material on Face , causing problem in Perpendicularity | 5 |  | Counter tool Setting not O.K , Tool Worn out | 2 | Set up/First Piece Approval report HEC/QAD/02 | In-Process Inspection Report HEC/QAD/02 | 5 | 50 | None
| Face per. more | Leads to Rejection and more Thread run out | 6 |  | 1: Tool face not O/k 2: Tool worn out 3: Sleeve not O.K | 2 | Set up/First Piece Approval report HEC/QAD/02 and Tool life record | In-Process Inspection Report HEC/QAD/02 | 5 | 60 | Tool History card to be maintained HEC/PRD/09 | Kamil & Yogesh
| Total Length Oversize | Leads to rework | 3 |  | Offset not taken properly as required/Insert break | 2 | Set up/First Piece Approval report HEC/QAD/02 | In-Process Inspection Report HEC/QAD/02 | 3 | 18 | None
| Total Length Undersize | Leads to rejection | 3 |  | Offset not taken properly as required/Wrong wear Input | 6 | Set up/First Piece Approval report HEC/QAD/02 | In-Process Inspection Report HEC/QAD/02 | 3 | 54 | None
| Head run-out more wrt Shank | Leads to Rejection | 6 |  | 1:Tool face not O/k 2:Tool worn out 3:Sleeve not O.K | 2 | Set up/First Piece Approval report HEC/QAD/02 and Tool life record | In-Process Inspection Report HEC/QAD/02 | 5 | 60 | None
60-B & C SPM Facing, Boring & Tapping Plant-1 & 3 | M8 Go not answering | Leads to Rework | 5 |  | Tap not O.k, Gauge Worn out, Coolant flow not proper, Chips flow not proper, Tap and job allignment not O.k | 2 | Set up/First Piece Approval report HEC/QAD/02 | In-Process Inspection Report HEC/QAD/02 | 5 | 50 | None
| Thread Damage | Leads to rejection | 3 |  | Tap not O.k, Coolant flow not proper, Chips flow not proper, Tap and job allignment not O.k, Drill Dia. O/S | 6 | Set up/First Piece Approval report HEC/QAD/02 | In-Process Inspection Report HEC/QAD/02 | 3 | 54 | None
| M8 No Go Answering | Leads to Rejection | 6 |  | Tap not O.k, Gauge Worn out, Coolant flow not proper, Chips flow not proper, Tap and job allignment not O.k | 2 | Set up/First Piece Approval report HEC/QAD/02 | In-Process Inspection Report HEC/QAD/02 | 5 | 60 | Find out the Tap Life and Put it into the PDS. Use Floated type fixture for better allignment | Kamil & Yogesh
| Thread run out more | Leads to Rejection | 6 |  | Tap and job allignment not O/k Tap worn out | 2 | Set up/First Piece Approval report HEC/QAD/02 | In-Process Inspection Report HEC/QAD/02 | 5 | 60 | Find out the Tap Life and Put it into the PDS. Use Floated type fixture for better allignment | Kamil & Yogesh
| Tapping Missing | Leads to Rework | 5 |  | Tap break, Tapping attachment adaptor not works properly | 2 | Set up/First Piece Approval report HEC/QAD/02 | In-Process Inspection Report HEC/QAD/02 | 5 | 50 | Find out the Tapping attachment adaptor Life and Put it into PM checksheet. | Kamil & Yogesh
| Job slip/Line mark on OD | Leads to rework/Rejection | 3 |  | Job not clamp properly, Collet life over. | 7 | Set up/First Piece Approval report HEC/QAD/02 | In-Process Inspection Report HEC/QAD/02 | 2 | 42 | None
| Tap Depth less/Incomplete Taping Tapping face chamfer uneven | Leads to Rejection | 5 |  | Limit Switch setting not O/k , Job clamping setting not O/k, Tap setting not o/k | 3 | Set up/First Piece Approval report HEC/QAD/02 | In-Process Inspection Report HEC/QAD/02 | 4 | 60 | 100 % Visual inspection | Vaibhav | 18.08.22 | 5 | 2 | 4 | 40
[10 empty] | 0 |  | Yogesh /Sham
70-B Chamfering Plant-1 | Chamfer Oversize | Leads to rejection | 6 |  | Pressure of operator,Wrong setting of stopper | 2 | Set up/First Piece Approval report HEC/QAD/02 Tool Inspection Report | In-Process Inspection Report HEC/QAD/02 & Final Insp./PDIR | 5 | 60 | Training should given to operator,Proper setting of stopper | Yogesh /Sham
| Chamfer Undersize | Lead to rework | 5 |  | Pressure of operator,Wrong setting of stopper,Blunt cutter | 2 | Set up/First Piece Approval report HEC/QAD/02 Tool Inspection Report | In-Process Inspection Report HEC/QAD/02 & Final Insp./PDIR | 4 | 40 | Training should given to operator,Proper setting of stopper, Resharpening of cutter | Yogesh /Sham
| Chatter Mark | Lead to rework | 5 |  | RPM of machine,Improper sharpening of tool | 2 | Set up/First Piece Approval report HEC/QAD/02 Tool Inspection Report | In-Process Inspection Report HEC/QAD/02 & Final Insp./PDIR | 4 | 40 | RPM of machine should mention in process parameter of control plan,Proper sharpening of tool | Yogesh /Sham
Rohit/Jay Hire
80-A- Finish grinding Plant-1 | Shank Dia Over | Leads to rework | 4 |  | Setting not Proper, Wheel Worn out, Grinding time set less | 4 | Set up/First Piece Approval report HEC/QAD/02 & Control Chart | In-Process Inspection Report HEC/QAD/02 & Final Insp./PDIR | 3 | 48 | None | M. Salunke
| Shank Dia Undersize | Leads to rejection | 3 |  | Setting not proper | 6 | Set up/First Piece Approval report HEC/QAD/02 & Control Chart | In-Process Inspection Report HEC/QAD/02 | 3 | 54 | None | M. Salunke
| Straightness not O.K | Leads to rejection | 6 |  | Wheel dressing not proper, setting not proper , More feed | 2 | Set up/First Piece Approval report HEC/QAD/02 | In-Process Inspection Report HEC/QAD/02 | 5 | 60 | Set the setting parameters like Centre height, Dressing freq ,etc and display on M/c | M. Salunke
| Surface finish not O.k | Leads to rejection | 6 |  | Wheel dressing not proper, setting not proper , More feed, Wheel selection not proper, Dresser not proper, Centre hight not o.k | 2 | Set up/First Piece Approval report HEC/QAD/02 & Control Chart | In-Process Inspection Report HEC/QAD/02, Inspection standard & Final Insp./PDIR | 4 | 48 |  | M. Salunke
80-A- Finish grinding Plant-1 | Grinding Marks on Head back face | Leads to rejection | 5 |  | Stopper setting not proper | 2 | Set up/First Piece Approval report HEC/QAD/02 | In-Process Inspection Report HEC/QAD/02 & Final Insp./PDIR | 5 | 50 | None
| Radius at neck less | Leads to rejection | 5 |  | Stopper setting not proper | 2 | Set up/First Piece Approval report HEC/QAD/02 | In-Process Inspection Report HEC/QAD/02 & Final Insp./PDIR HEC/QAD/03 | 5 | 50 | None
| Job Burn | Leads to Rework/Rejection | 4 |  | Wheel dressing not proper, setting not proper , More feed | 7 | Set up/First Piece Approval report HEC/QAD/02 | In-Process Inspection Report HEC/QAD/02 | 2 | 56 | None
| Wheel Mark/Grinding Marks on O.D | Leads to rejection | 3 |  | Feed more , Dressing not proper, Dresser Worn out, Centre height not ok, Blade not o.k | 6 | Set up/First Piece Approval report HEC/QAD/02 | In-Process Inspection Report HEC/QAD/02 & Final Insp./PDIR HEC/QAD/03 | 3 | 54 | None
80-B Buffing Plant-1 | Shank Dia. Unclean/Black Mark | Leads to Rework | 4 |  | Die ID Less in Forging | 2 | Set up/First Piece Approval report HEC/QAD/02 Tool Inspection Report | In-Process Inspection Report HEC/QAD/02 & Final Insp./PDIR | 4 | 32 | None
90-A De-burr Plant-1 | Punching/Tapping Burr in ID | Leads to Rework | 5 |  | Punching Setting Not proper | 2 | Set up/First Piece Approval report HEC/QAD/02 | Final inspection & PDIR HEC/QAD/03 | 5 | 50 | Set the machine stroke proper that burr remove automatically | Yogesh/Satish
90-B - Final Inspection Plant-1 | All Parameters nor as per PDI | Leads to Rejection | 6 |  | Process not set , Process not capable, Inspection standard not O.K, Sampling not O.K | 2 | Checked Fittment parts 100% | Final inspection & PDIR HEC/QAD/03 | 5 | 60 | None
| DF hole missing , incomplete | Functional problem | 6 |  | Operation missing | 2 | 100% inspection of DF hole | Final inspection & PDIR HEC/QAD/03 | 5 | 60 | 100% inspection of DF hole by Pin | Rahul/Vaibhav | 10.04.2022 | 6 | 2 | 3 | 36
| Pullout/Tensile strength Less | Leads to rejection | 8 | ● | Forging setting not done properly | 2 | At the time of setting C/S taken for head neck wall thkn. | Pull out test report (Quarterly) | 5 | 80 | Hex punch tool design & wall thkn check at head neck at the time of set-up. | Vijay Ghotekar | 10.01.2022 | 7 | 2 | 4 | 56
100-A- ID Cleaning Diesel Plant-1 | Dust in I.D. | Leads to rework | 5 |  | Brush worn out, diesel tray not cleaned. | 3 | Set up Approval Report | PDIR HEC/QAD/03 | 4 | 60 | Use mesh type tray to see remains parts in diesel tanks | Rahul/Vaibhav | 06.03.2022 | 5 | 2 | 3 | 30
100-B- Ultra Sonic Cleaning Plant-1 | Blackish I.d | Leads to rework | 6 |  | Washing Chemical Concentration Not OK | 2 | Set up Approval Report | PDIR HEC/QAD/03 | 5 | 60 | None
| Dust in I.D. | Leads to rework | 6 |  | Ultra Sonic machine Micro Filter Not CLeaned | 2 | Set up Approval Report | PDIR HEC/QAD/03 | 5 | 60 | 100 % visual Inspection | Rahul/Vaibhav | 06.03.2022 | 6 | 2 | 3 | 36
110-A Visual Inspection for ID Plant-1 | Burr In ID | Leads to rework | 5 |  | Burr not removed | 2 | Set up Approval Report | PDIR HEC/QAD/03 | 5 | 50 | None
110-B Anti-Rust oil Application Plant-1 | Rusty | Leads to rework | 6 |  | Rust oil Not applied | 2 | Set up Approval Report | PDIR HEC/QAD/03 | 5 | 60 | None
110-C Q gate (Mix-up & Visual Inspection) | Job damaged , Dent , Burr in ID , Hex burr etc | Defective Parts Leads to Rejection | 7 |  | Skipped by visual inspection | 2 | As per Packing standard | 200 % Visual inspection at Q Gate | 5 | 70 | 200 % inspection Job damaged , Dent , Burr in ID , Hex burr etc | Shankar/Vaibhav | 20.01.2022 | 7 | 2 | 4 | 56
| Material Mix-up | Leads to Rejection | 7 |  | Packing Method. | 2 | As per Model-wise Color code identification Chart | 200% Visual inspection at Q Gate | 5 | 70 | 200 % inspection for model mixup | Shankar/Vaibhav | 20.01.2022 | 7 | 2 | 4 | 56
120 B - Packing & Despatch Plant-1 | Job damaged | Damaged Parts Leads to Rejection | 7 |  | Packing method & Material | 2 | As per Packing standard | PDIR HEC/QAD/03 | 4 | 56 | None
| Material Mix-up | Leads to Rejection | 6 |  | Packing Method. | 2 | As per Packing standard | PDIR HEC/QAD/03 | 5 | 60 | None
| Date | Rev. No. | Details |  |  |  |  | Resp. | Note:- |  | SC=Significant Characteristics
| 19.05.2016 | 0 | New release |  |  |  |  | PDJ
| 29.10.2021 | 1 | Revised for Recommended/Taken action flotted fixture provision at Tapping & 100% Inspection at Boring by gauge (revised occ. Rating) |  |  |  |  | JRB |  |  | SFC =Safety characteristics |  | ●
| 31.01.2022 | 2 | Revised for CC & Int. rej. |  |  |  |  | PDJ
| 16.12.2022 | 3 | Revised for PRFH Process squence revised |  |  |  |  | PDJ
Note :- If RPN is greater than 100 or Sev.X Occurrence is greater than 36 then action is compulsory
Note :- Plant 1 :- Harshad Engg., W-14 Satpur MIDC, Nashik, Plant 2 :- Harshad Engg., F-125, Satpur MIDC, Nashik, Plant 3:- F-66 Satpur MIDC, Nashik
HOME