## COVER PAGE
S R Auto Parts
J-142 MIDC Bhosari,
Pune.
Production Part Approval Process
For
Engine Gear With Bush
DRG. NO: C304005010

## INDEX
S R AUTO PARTS
INDEX
PART NO :- C304005010 |  | MOD NO./DATE :- XC /29-05-2019
PART NAME :- Engine Gear With Bush |  | PPAP LEVEL :- 3
SR. NO. | DOCUMENT |  | ENCLOSED
YES/NO
1 | DESIGN RECORDS OF SALEABLE PRODUCT & CHANGE DOCUMENTS |  | YES
2 | ENGG. CHANGE DOCUMENTS ,IF ANY |  | N /A
3 | CUSTOMER ENGINEERING APPROVAL ,IF REQUIRED |  | N /A
4 | DESIGN FMEA |  | N /A
5 | PROCESS FLOW DIAGRAM |  | YES
6 | PROCESS FMEA |  | YES
7 | DIMENSIONAL RESULTS |  | YES
8 | MATERIAL PERFORMANCE TEST RESULTS |  | YES
9 | INITIAL PROCESS STUDY (SPC) |  | YES
10 | MEASUREMENT SYSTEM ANALYSIS STUDY (MSA) |  | YES
11 | QUALIFIED LABORATORY DOCUMENTATION |  | YES
12 | CONTROL PLAN |  | YES
13 | PART SUBMISSION WARRANT ( PSW ) |  | YES
14 | APPEARANCE APPROVAL REPORT(AAR) ,IF APPLICABLE |  | NO
15 | BULK MATERIAL REQUIREMENTS CHECKLIST (for bulk material PPAP only) |  | NO
16 | SAMPLE PRODUCT |  | NO
17 | MASTER SAMPLE |  | RETAINED
18 | CHECKING AIDS |  | YES
19 | RECORDS OF COMPLIANCE WITH CUSTOMER -SPECIFIC REQUIREMENTS |  | NO

## CUSTOMER DRAWING
CUSTOMER DRAWING

## PFD
S R AUTO PARTS |  | PROCESS FLOW DIAGAM |  |  |  |  | UNIT-II, S94, MIDC - BHOSARI, PUNE
Part Number / Latest Change Level: C304005010 | [5 empty] | SYMBOLS |  | STORAGE
Part Name / Description: ENGINE GEAR WITH BUSH | [5 empty] | TRANSPORTATION | OPERATION | INSPECTION
Customer / Plant: Endurance Technologies LTD. Aurangabad |  |  |  | Customer Code: 101001 |  | OPN & INSP. TOGETHER | INCOMING PARTS | DELAY
Supplier's Approving Authority / Date: 17-09-2024 |  |  |  | Core Team: Tushar Pawar , Naeem Shaikh , Ranjan B , Maharudra Kokate
Rev. Date: 15.09.2024 |  |  |  | Rev. No.: 2
Op. No. | Process Description (Operation/Inspection/ Transportation/Storage) | Machine / Facility Type | Incoming source of variation |  | Symbol | Product Characteristics | Process Characteristics
10 | Raw Material | M/S Jay Laxmi (PUNE) | Raw Material Properties |  |  | As per Raw Material Quality Plan | --
20 | Cutting | SR Auto Parts Unit II Off Loaded Operation | Correct Weight |  |  | As per Off-Loaded Quality Plan | 1)STOPPER SETTING, 2) BLED LIFE
30 | Forging & Shot Blasting | SR Auto Parts Unit II Off Loaded Operation | Forging not as per Drg. Dimesions |  |  | As per Off-Loaded Quality Plan | 1)FURNACE TEMP, 2)DIE LIFE, 3)HAMER CAPACITY
40 | Rough Drilling | CNC Machine | Part not as per Drg. Dimensions |  |  | As per Process Plan | 1)FEED 2)SPEED 3)OIL CONCENTRATION 4)INSERT CORNER FREQUENCY
50 | 1 st Side CNC Turning | CNC Machine | Part not as per Drg. Dimensions |  |  | As per Process Plan | 1)FEED 2)SPEED 3)OIL CONCENTRATION 4)INSERT CORNER FREQUENCY
60 | 2 nd Side CNC Turning | CNC Machine | Part not as per Drg. Dimensions |  |  | As per Process Plan | 1)FEED 2)SPEED 3)OIL CONCENTRATION 4)INSERT CORNER FREQUENCY
60A | Identification | Rolling Punch | Groove Dia Undersize/oversize |  |  | AS PER PROCESS PLAN | LOCATION OF IDENTIFICATION
70 | 26T Spur Gear Hobbing | Hobbing Machine | Resting & clamping face out, ID Undersize/oversize |  |  | As per Process Plan | Fixture/ Arbor Run out Cutting Speed/ Feed rate
80 | 23T Helical Gear Shaping | Shaping Machine | Resting & clamping face out, ID Undersize/oversize |  |  | As per Process Plan | Fixture/ Arbor Run out Cutting Speed/ Feed rate
90 | 1.5 mm Drilling | Auto drilling Machine | Part not as per Drg. Dimensions |  |  | As per Process Plan | Drill Size, Fixtur Design, Machine Speed & Feed
95 | 3 mm drilling (8 Holes) | Special type CNC machine | Part not as per Drg. Dimensions |  |  | As per Process Plan | Drill Size, Fixtur Design, Machine Speed & Feed
Part Number / Latest Change Level: C304005010 | [5 empty] | SYMBOLS |  | STORAGE
Part Name / Description: ENGINE GEAR WITH BUSH | [5 empty] | TRANSPORTATION | OPERATION | INSPECTION
Customer / Plant: Endurance Technologies LTD. Aurangabad |  |  |  | Customer Code: 101001 |  | OPN & INSP. TOGETHER | INCOMING PARTS | DELAY
Supplier's Approving Authority / Date: 17.09.2024 |  |  |  | Core Team: Tushar Pawar , Naeem Shaikh , Ranjan B , Maharudra Kokate
Rev. Date: 15-09-2024 |  |  |  | Rev. No.: 2
Op. No. | Process Description (Operation/Inspection/ Transportation/Storage) | Machine / Facility Type | Incoming source of variation |  | Symbol | Product Characteristics | Process Characteristics
100 | Helical Gear Shaving | Shaving Machine | Lead Profile out Span, DOP, Root Dia. O/S or U/S PCD R/O O/S or U/S |  |  | As per Process Plan | CUTTER RUNOUT, MANDRILL RUNOUT,CENTER RUNOUT, RESHARPNING FREQUENCY,NO OF PASSES.
110 | Heat Treatment & Shot Blasting (CHT) | Jyoti Heat Treat Industries Off Loaded Operation | INCOMPLETE OPERATION |  |  | As per Process Plan | Time. Temperature
120 | Hard Part Turning | CNC Machine | OD&LENGTH OVERSIZE/UNDERSIZE, HARDNESS HIGH/LOW |  |  | As per Process Plan | 1)FEED 2)SPEED 3)OIL CONCENTRATION 4)INSERT CORNER FREQUENCY
130 | Loctite Applying | Manualy | Bush not as per drawing specification |  |  | As per Process Plan | 1. Loctite grade 2.Soking time
130A | Bush Pressing | Hydraulic pressing | Bore U/S or O/S Length U/S or O/S |  |  | As per Process Plan | 1) PRESS LOAD 2)DOLLY CONDITION
140 | Bush Turning | CNC Machine | Bore U/S or O/S |  |  | As per Process Plan | 1)FEED 2)SPEED 3)OIL CONCENTRATION 4)INSERT CORNER FREQUENCY
150 | Final Inspection | Instruments & Gauges | Dimensional Variation |  |  | As per Final Product Quality Plan | Calibrated Instruments
160 | Packing & Dispatch | Packing Materials | Rusty, Dent, Damage |  |  | Standard Packing as per Packing Work Instructions | Knowledge about packing & Logistics
Rev Details
2 | Operation 95 added - Drill Dia 3 mm - Separate operation | 15.09.2024
1 | Operation no130A Loctite Appling added | 2019-10-25
Rev NO. | Revision Details | Date

## CONTROL PLAN
S R AUTO PARTS |  | CONTROL PLAN | [8 empty] | UNIT-II, S94, MIDC - BHOSARI, PUNE
Type of control plan : Prototype |  | Pre-Lauch | Production |  | Key Contact / Phone: Tushar Pawar (9168920102) |  |  |  | Date(Orig.) 15.02.19 |  | Date(Rev.)15.09.2024
Control Plan Number : SR2/CP/57
Part Number / Latest Change level:C304005010 XC |  |  |  |  | Core Team: Tushar Pawar , Naeem Shaikh , Ranjan B , Maharudra Kokate |  |  |  | Customer Engineering Approval/Date( if Reqd.)
Part Description: Engine Gear With Bush |  |  |  |  | Supplier Approval Date : 15.09.2024 |  |  |  | Customer Quantity Approval/Date( if Reqd.)
Customer Name : ETL Customer Code:101001 |  |  |  |  | Other Approval Date( if reqd.) |  |  |  | Other Approval Date( if reqd.)
Part / Process Number | Process Name / Operation Description | Machine, Device, Jig, Tools for Mfg. | Characteristics |  |  | Spec Char. Class | Methods |  |  |  |  | Reaction plan
|  |  | No. | Product | Process |  | Product / Process specification / Tolerance | Evaluation Measurement Technique | Sample |  | Control Method
[9 empty] | Size | Freq.
10 | Raw Material Receipt & Insp. | Inward inspection activity | 1 | Diameter |  | SC | Dia. 40 to 45 (20MnCr5) | Vernier Caliper | 5 nos | Lot | As per RMQP. | If not as per specification reject & return to supplier.
|  | Outsourced Activity | 2 | Chemical Composition as per Standard |  |  | As per Raw Material Quality Plan | 3rd Party Inspection Report | 1 nos | Heat
|  |  | 3 | Jomminy Hardnability |  |  | As per Raw Material Quality Plan | 3rd Party Inspection Report | 1 nos | Heat
20 | Bar Cutting (Off Loaded Operation) | Band Saw | 1 | Cut Weight |  |  | 0.950 ± 0.02 KG | Weighning Scale | 5 | Lot | Off loaded Quality Plan | If not as per specification reject & return to supplier.
|  |  | 2 | Allowable Taper |  |  | 0.3 Max | Vernier Caliper
|  |  | 3 | Raw Material Dia |  |  | 40-45 mm | Vernier Caliper
|  |  | 4 |  | RPM & Feed |  | 1. RPM= 2500 2. Feed= 0.25 mm/Rev | Machine Control. | 1 |  |  | If not as per specification inform to suppler & Take action plan
30 | Forging And Shotblasting | Screw Press Machine | 1 | Internal Diameter |  |  | 40.8+0.5/-1 | Vernier Caliper | 5 | Lot | As per off-loaded Control Plan(QF/MR/39) | If not as per specification inform to suppler & Take action plan
|  |  | 2 | Depth |  |  | 18.7-1/+0.5 | Vernier Caliper / Height Gauge
|  |  | 3 | Depth |  |  | 20-1/+0.5 | Vernier Caliper / Height Gauge
|  |  | 4 | Step Length |  |  | 32.7+1/-0.5 | Vernier Caliper / Height Gauge
|  |  | 5 | Step Length |  |  | 24+1/-0.5 | Vernier Caliper / Height Gauge
|  |  | 6 | Total Length |  |  | 56.7+1/-0.5 | Vernier Caliper / Height Gauge
|  |  | 7 | Outside Diameter |  |  | 47.3+1/-0.5 | Vernier Caliper
|  |  | 8 | Outside Diameter |  |  | 58.3+1/-0.5 | Vernier Caliper
|  |  | 9 | Mis-Match |  |  | 0.5 Max | Vernier Caliper
|  |  | 10 | Scale Pits |  |  | Not allowded | Visual
|  |  | 12 |  | Hammer Type |  | 400/600MT | STD | 1 | Setting | 1.Supplier Setup approval report
|  |  | 13 |  | Die Clerance |  | 0.5 MAX | Vernier Caliper
|  |  | 14 |  | Temp- |  | 1150-1250 | Temp Controller
|  |  | 15 |  | Time |  | 2Hrs | Timmer
|  |  | 16 |  | Stroke |  | 1.0 | Count
|  |  | 17 |  | Colling Media |  | Pallet Cooling | Visual
Type of control plan : Prototype |  | Pre-Lauch | Production |  | Key Contact / Phone: Tushar Pawar (9168920102) |  |  |  | Date(Orig.) 15.02.19 |  | Date(Rev.)15.09.2024
Control Plan Number : SR2/CP/57
Part Number / Latest Change level:C304005010 XC |  |  |  |  | Core Team: Tushar Pawar , Naeem Shaikh , Ranjan B , Maharudra Kokate |  |  |  | Customer Engineering Approval/Date( if Reqd.)
Part Description: Engine Gear With Bush |  |  |  |  | Supplier Approval Date : 15.09.2024 |  |  |  | Customer Quantity Approval/Date( if Reqd.)
Customer Name : ETL Customer Code:101001 |  |  |  |  | Other Approval Date( if reqd.) |  |  |  | Other Approval Date( if reqd.)
Part / Process Number | Process Name / Operation Description | Machine, Device, Jig, Tools for Mfg. | Characteristics |  |  | Spec Char. Class | Methods |  |  |  |  | Reaction plan
|  |  | No. | Product | Process |  | Product / Process specification / Tolerance | Evaluation Measurement Technique | Sample |  | Control Method
[9 empty] | Size | Freq.
40 | Rough Drilling | CNC Machine | 1 | Inner Diameter |  |  | 25.0+0.3 | Vernier Caliper | 1 | Hr | 1. 1st Piece Approval 2. Inprocess Inspection | If found any NC stop the machine & Inform to Line Leader
|  |  | 2 | Drill Shift |  |  | 0.5Max | Vernier Caliper | 1 | Hr
|  |  | 3 |  | U-Drill |  | Ø25.0 | STD | 1 | Setting
|  |  | 4 |  | Insert |  | SPMG 07 | STD
|  |  | 5 |  | Speed |  | 700-800 | Machine Programm Control
|  |  | 6 |  | Feed |  | 0.08 to 0.1mm/rev
|  |  | 7 |  | Life |  | 200-300/CORNER | By Count
Type of control plan : Prototype |  | Pre-Lauch | Production |  | Key Contact / Phone: Tushar Pawar (9168920102) |  |  |  | Date(Orig.) 15.02.19 |  | Date(Rev.)15.09.2024
Control Plan Number : SR2/CP/57
Part Number / Latest Change level:C304005010 XC |  |  |  |  | Core Team: Tushar Pawar , Naeem Shaikh , Ranjan B , Maharudra Kokate |  |  |  | Customer Engineering Approval/Date( if Reqd.)
Part Description: Engine Gear With Bush |  |  |  |  | Supplier Approval Date : 15.09.2024 |  |  |  | Customer Quantity Approval/Date( if Reqd.)
Customer Name : ETL Customer Code:101001 |  |  |  |  | Other Approval Date( if reqd.) |  |  |  | Other Approval Date( if reqd.)
Part / Process Number | Process Name / Operation Description | Machine, Device, Jig, Tools for Mfg. | Characteristics |  |  | Spec Char. Class | Methods |  |  |  |  | Reaction plan
|  |  | No. | Product | Process |  | Product / Process specification / Tolerance | Evaluation Measurement Technique | Sample |  | Control Method
[9 empty] | Size | Freq.
50 | CNC Turning 1st Side | CNC Turning Mc | 1 | Outer Diameter |  |  | 43.17+0.05 | Snap gauge | 1 | 1 | 1. 1st Piece Approval 2. Inprocess Inspection | If found any NC Inform to line Leader
|  |  | 2 | Outer Diameter |  |  | 36.0+0.10 | Vernier Caliper | 1 | Hr
|  |  | 3 | Internal Diameter |  |  | 31.8+0.1 | Vernier Caliper | 1 | Hr
|  |  | 4 | Distance |  |  | 13.4 ±0.05 | Height Gauge | 1 | Hr
|  |  | 5 | Distance |  |  | 24.15±0.05 | Height Gauge | 1 | Hr
|  |  | 6 | Groove OD |  |  | 36 +0.1/-0.05 | Snap gauge | 1 | 1
|  |  | 7 | Chamfer Dia. |  |  | 53.65-0.10 | Vernier Caliper | 1 | Setting
|  |  | 8 | Total Length |  |  | 55.6 - 0.4 | Height gauge | 1 | Hr
|  |  | 9 | Inner Diameter |  |  | 29.6 -0.05 | Vernier Caliper /Plain Plug Gauge | 1 | 1
|  |  | 10 | Gear Width |  |  | 12 ±0.05 | Snap gauge | 1 | 1
|  |  | 11 | Length |  |  | 1.4+0.05 | Height Gauge | 1 | Hr
|  |  | 12 | Groove Width |  |  | 10.75 | Vernier Caliper | 1 | Setting
|  |  | 13 | Angle |  |  | 45° | Contracer / Profile Projector | 1 | Setting
|  |  | 14 | Radius |  |  | R0.8 TYP | Profile Projector/Contracer | 1 | Setting
|  |  | 15 | Radius |  |  | R0.5 | Profile Projector/Contracer | 1 | Setting
|  |  | 16 | Chamfer |  |  | 1.10X45° | Contracer | 1 | Setting
|  |  | 17 | Chamfer |  |  | 0.5X45° | Profile Projector / Contracer | 1 | Setting
|  |  | 15 | Process Parameters | Insert |  | CNMG0.4 | STD | 1 | Setting | Programme Control
|  |  | 16 |  | Life |  | 100-150/CORNER | By Count
|  |  | 17 |  | Speed |  | 1200-1500 | Machine control
|  |  | 18 |  | Feed |  | 0.15-0.2mm/rev | Machine control
|  |  | 19 |  | Boring Bar-Dia. |  | Ø18 | STD
|  |  | 20 |  | Insert- |  | TNMG 0.8 | STD
|  |  | 21 |  | Life- |  | 100-150/CORNER | By Count
|  |  | 22 |  | Speed |  | 1500-2000 | Machine control
|  |  | 23 |  | Feed |  | 0.15 to 0.2mm/rev | Machine control
|  |  | 24 |  | Groove |  | MGMN4MM | By Count
|  |  | 25 |  | Speed |  | 800 to 1200 | Machine control
|  |  | 26 |  | Life |  | 300-400/corner | Machine control
|  |  | 27 |  | Type of Jaw |  | HARD JAW | STD
Type of control plan : Prototype |  | Pre-Lauch | Production |  | Key Contact / Phone: Tushar Pawar (9168920102) |  |  |  | Date(Orig.) 15.02.19 |  | Date(Rev.)15.09.2024
Control Plan Number : SR2/CP/57
Part Number / Latest Change level:C304005010 XC |  |  |  |  | Core Team: Tushar Pawar , Naeem Shaikh , Ranjan B , Maharudra Kokate |  |  |  | Customer Engineering Approval/Date( if Reqd.)
Part Description: Engine Gear With Bush |  |  |  |  | Supplier Approval Date : 15.09.2024 |  |  |  | Customer Quantity Approval/Date( if Reqd.)
Customer Name : ETL Customer Code:101001 |  |  |  |  | Other Approval Date( if reqd.) |  |  |  | Other Approval Date( if reqd.)
Part / Process Number | Process Name / Operation Description | Machine, Device, Jig, Tools for Mfg. | Characteristics |  |  | Spec Char. Class | Methods |  |  |  |  | Reaction plan
|  |  | No. | Product | Process |  | Product / Process specification / Tolerance | Evaluation Measurement Technique | Sample |  | Control Method
[9 empty] | Size | Freq.
60 | CNC Turning 2nd Side | CNC Turning Mc | 1 | Outer Diameter |  |  | 54.65+0.05 | Snap gauge | 1 | 1 | 1. 1st Piece Approval 2. Inprocess Inspection | If found any NC Inform to line Leader
|  |  | 2 | Inner Diameter |  |  | 43.8(+0.03/-0.05) | Plug Gauge | 1 | 1
|  |  | 3 | Length |  |  | 29.70-0.05 | Snap gauge | 1 | 1
|  |  | 4 | Total Length |  | SC | 53.65+0.05 | Special Height Gauge | 1 | 1
|  |  | 5 | Face R/O wrt ID 29.89 |  |  | 0.03 | Teper mandrill and dial stand | 1 | Setting
|  |  | 6 | OD R/O wrt ID 29.89 |  |  | 0.03 | Teper mandrill and dial stand | 1 | Setting
|  |  | 7 | Inner Diameter |  | SC | 29.89+0.03 | Plain Plug gauge / Vernier Caliper | 1 | 1
|  |  | 8 | Length |  |  | 32.80±0.05 | Contracer | 1 | Setting
|  |  | 9 | Length |  |  | 1.2+0.05 | Height Gauge | 1 | Hr
|  |  | 10 | Height |  | SC | 34.95+0.05 | Height Gauge | 1 | Hr
|  |  | 11 | Radius |  |  | R0.80 | Contracer / Radius gauge | 1 | Setting
|  |  | 12 | Radius |  |  | R0.80 | Contracer / Radius gauge | 1 | Setting
|  |  | 13 | Length |  |  | 23.95+0.05 | Height Gauge | 1 | Hr
|  |  | 14 | Dimension |  |  | 13.2 | Height Gauge | 1 | Setting
|  |  | 15 | Chamfer |  |  | 0.5X45° | Profile Projector / Contracer | 1 | Setting
|  |  | 16 | Radius |  |  | R2 | Radius Gauge/Contracer | 1 | Setting
|  |  | 17 | Depth |  |  | 0.6 | Height Gauge/Contracer | 1 | Setting
|  |  | 18 | Inner Diameter |  |  | 31.30+0.10 | Contracer | 1 | Setting
|  |  | 19 | Angle |  |  | 45° | Contracer | 1 | Setting
|  |  | 20 |  | Insert |  | CNMG0.8 | STD | 1 | Setting | 1. 1st Piece Approval 2. Inprocess Inspection
|  |  | 21 |  | Life |  | 250-300/CORNER | By Count
|  |  | 22 |  | Speed |  | 1800-2000 | Machine controle
|  |  | 23 |  | Feed |  | 0.2-0.25 | Machine controle
|  |  | 24 |  | Boring Bar-Dia. |  | Ø16-20 | STD
|  |  | 25 |  | Insert- |  | TNMG0.4 | STD
|  |  | 26 |  | Life- |  | 300-400 | By Count
|  |  | 27 |  | Speed |  | 1800-2200 | Machine control
|  |  | 28 |  | Feed |  | 0.15-0.2 | Machine control
|  |  | 29 |  | Insert- |  | DCMT0.8 | STD
|  |  | 30 |  | Life- |  | 300-400 | By Count
|  |  | 31 |  | Speed |  | 1700-2000 | Machine control
|  |  | 32 |  | Feed |  | 0.2-0.25 | Machine control
60A | Indentification Mark | Punching Machine | 1 | Identification Code |  |  | SR24A14J6 | Visual | 1 | 1 | 1. 1st Piece Approval 2. Inprocess Inspection | If found any NC Inform to line Leader
|  |  | 2 | - | SR |  | SR Auto Parts | -
|  |  | 3 |  | 24 |  | Year of mfg.
|  |  | 4 |  | A |  | Month of Mfg.
|  |  | 5 |  | 14 |  | Date of Mfg.
|  |  | 6 |  | J6 |  | Raw Material Code
Type of control plan : Prototype |  | Pre-Lauch | Production |  | Key Contact / Phone: Tushar Pawar (9168920102) |  |  |  | Date(Orig.) 15.02.19 |  | Date(Rev.)15.09.2024
Control Plan Number : SR2/CP/57
Part Number / Latest Change level:C304005010 XC |  |  |  |  | Core Team: Tushar Pawar , Naeem Shaikh , Ranjan B , Maharudra Kokate |  |  |  | Customer Engineering Approval/Date( if Reqd.)
Part Description: Engine Gear With Bush |  |  |  |  | Supplier Approval Date : 15.09.2024 |  |  |  | Customer Quantity Approval/Date( if Reqd.)
Customer Name : ETL Customer Code:101001 |  |  |  |  | Other Approval Date( if reqd.) |  |  |  | Other Approval Date( if reqd.)
Part / Process Number | Process Name / Operation Description | Machine, Device, Jig, Tools for Mfg. | Characteristics |  |  | Spec Char. Class | Methods |  |  |  |  | Reaction plan
|  |  | No. | Product | Process |  | Product / Process specification / Tolerance | Evaluation Measurement Technique | Sample |  | Control Method
[9 empty] | Size | Freq.
70 | Gear Hobbing/Shaping-26T | Hobbing Mc | 1 | No of teeth |  |  | 26 | By counting | 1 | Setting | 1. 1st Piece Approval 2. Inprocess Inspection | If found any NC Inform to line Leader
|  |  | 2 | Root Diameter |  |  | 48.90-0.20 | Vernier Caliper | 1 | Setting
|  |  | 3 | Span Over 4 teeth |  | SC | 21.25+0.02 | Span Micrometer(0-25) / Flange Micrometer | 1 | 1
|  |  | 4 | PCD R/o wrt A |  |  | 0.03 | Dial,TM & Bench Centre , 4 mm Pin | 1 | Hr
|  |  | 5 | Lead & Profile |  | SC | Class-9(DIN-3962) | Gear tester | 1 | Day/Setting
|  |  | 6 | Semi Topping Ch |  |  | 0.5x45° | Profile Projector / Contracer | 1 | Setting
|  |  | 7 | Burr,Dent,damage |  |  | Not Allowed | Visual | 1 | 1
|  |  | 8 |  | Hob |  | 3Start(Ø100XL100XØ32) | STD | 1 | Setting | 1. 1st Piece Approval 2. Inprocess Inspection
|  |  | 9 |  | Life |  | 800-1200Nos/Resharp | History Card
|  |  | 10 |  | Oil |  | Straight Cut | Test Certificate
|  |  | 11 |  | Fixture Runout/Faceout |  | 0.01 max | By Checking
|  |  | 12 |  | Speed |  | 180-220 | Machine Control
|  |  | 13 |  | Feed |  | 15-20 REV/Minutes | Machine Control
80 | Helical Gear Shapping-23T | Shaping Machine | 1 | No of teeth |  |  | 23 | By counting | 1 | Setting | 1. 1st Piece Approval 2. Inprocess Inspection | If found any NC Inform to line Leader
|  |  | 2 | Span Over 4 teeth |  | SC | 16.57+0.02 | Span Micrometer(0-25) / Flange Micrometer | 1 | 1
|  |  | 3 | Root Diameter |  |  | 36.61-0.2 | Vernier Caliper | 1 | Setting
|  |  | 4 | PCD R/o wrt A |  |  | 0.03 | Dial,TM & Bench Centre , 3 mm pin | 1 | Hr
|  |  | 5 | Lead & Profile |  | SC | Class-9(DIN-3961) | Gear tester | 1 | Day/Setting
|  |  | 6 | Semi Topping Ch |  |  | 0.25x45° | Profile Projector / Contracer | 1 | Setting
|  |  | 7 | Burr,Dent,damage |  |  | Not Allowed | Visual | 1 | 1
|  |  | 8 | TTE/TCE |  |  | 0.02/0.04 | Gear Roll tester | 1 | Hr
|  |  | 9 |  | Cutter type |  | Disc Type Helical Cutter | STD | 1 | Setting | 1. 1st Piece Approval 2. Inprocess Inspection
|  |  | 10 |  | Life |  | 700-1000Nos/Resharp | History Card
|  |  | 11 |  | Oil |  | Straight Cut | Test Certificate
|  |  | 12 |  | Fixture Runout/Faceout |  | 0.01 max | Dial Stand & 0.002 Dial
|  |  | 13 |  | No of Cut |  | 2 | By Cam
|  |  | 14 |  | Speed Stroke /Minutes |  | 250-350 | Machine Control
|  |  | 15 |  | Feed |  | 0.25-0.3 | Machine Control
Type of control plan : Prototype |  | Pre-Lauch | Production |  | Key Contact / Phone: Tushar Pawar (9168920102) |  |  |  | Date(Orig.) 15.02.19 |  | Date(Rev.)15.09.2024
Control Plan Number : SR2/CP/57
Part Number / Latest Change level:C304005010 XC |  |  |  |  | Core Team: Tushar Pawar , Naeem Shaikh , Ranjan B , Maharudra Kokate |  |  |  | Customer Engineering Approval/Date( if Reqd.)
Part Description: Engine Gear With Bush |  |  |  |  | Supplier Approval Date : 15.09.2024 |  |  |  | Customer Quantity Approval/Date( if Reqd.)
Customer Name : ETL Customer Code:101001 |  |  |  |  | Other Approval Date( if reqd.) |  |  |  | Other Approval Date( if reqd.)
Part / Process Number | Process Name / Operation Description | Machine, Device, Jig, Tools for Mfg. | Characteristics |  |  | Spec Char. Class | Methods |  |  |  |  | Reaction plan
|  |  | No. | Product | Process |  | Product / Process specification / Tolerance | Evaluation Measurement Technique | Sample |  | Control Method
[9 empty] | Size | Freq.
90 | 1.5 mm Drilling (4 Holes) | Auto drilling Machine | 1 | Distance |  |  | 15.6 ± 0.15 | Vernier Caliper / Palin Plug Guage | 1 | Hr | 1. 1st Piece Approval 2. Inprocess Inspection | If found any NC Inform to line Leader
|  |  | 2 | Hole Dia. |  |  | 1.50±0.10 | Vernier Caliper / Palin Plug Guage | 1 | Hr
|  |  | 3 | Burr at ID |  | SC | Not Allowed | Visual | 1 | 1
|  |  | 4 | Number of Holes |  |  | 4 | By Count | 1 | setup
|  |  | 5 |  | Drill Size |  | 1.5 | STD | 1 | Setting
|  |  | 6 |  | Life |  | 150-200 | By Count
|  |  | 7 |  | Speed |  | 2000-2200 | Machine controle
|  |  | 8 |  | Feed |  | 50-80mm/min | Machine controle
95 | 3 mm drilling (8 Holes) | Special type CNC machine | 1 | Hole |  |  | 3±0.1 | Vernier Caliper / Plain Plug Guage | 1 | Hr | 1. 1st Piece Approval 2. Inprocess Inspection | If found any NC Inform to line Leader
|  |  | 2 | Distance |  |  | 5.0±0.10 | Ø3 mm Pin & Height Gauge | 1 | Hr
|  |  | 3 | Distance |  |  | 10.60±0.15 | Vernier Caliper | 1 | Hr
|  |  | 4 | Distance |  |  | 17.20±0.10 | Ø3 mm Pin & Height Gauge | 1 | Hr
|  |  | 5 | Angel |  |  | 97° & 83° | Ø3 mm Pin & Profile projector/CMM | 1 | Setting
|  |  | 6 | No Of Holes |  |  | 12 | By Count | 1 | 1
|  |  | 7 | Burr at ID |  | SC | Not Allowed | Visual | 1 | 1
|  |  | 8 |  | Drill Size |  | 3 | STD | 1 | Setting
|  |  | 9 |  | Life |  | 120-150 | By Count
|  |  | 10 |  | Speed |  | 2000-2200 | Machine controle
|  |  | 11 |  | Feed |  | 150-200mm/min | Machine controle
Type of control plan : Prototype |  | Pre-Lauch | Production |  | Key Contact / Phone: Tushar Pawar (9168920102) |  |  |  | Date(Orig.) 15.02.19 |  | Date(Rev.)15.09.2024
Control Plan Number : SR2/CP/57
Part Number / Latest Change level:C304005010 XC |  |  |  |  | Core Team: Tushar Pawar , Naeem Shaikh , Ranjan B , Maharudra Kokate |  |  |  | Customer Engineering Approval/Date( if Reqd.)
Part Description: Engine Gear With Bush |  |  |  |  | Supplier Approval Date : 15.09.2024 |  |  |  | Customer Quantity Approval/Date( if Reqd.)
Customer Name : ETL Customer Code:101001 |  |  |  |  | Other Approval Date( if reqd.) |  |  |  | Other Approval Date( if reqd.)
Part / Process Number | Process Name / Operation Description | Machine, Device, Jig, Tools for Mfg. | Characteristics |  |  | Spec Char. Class | Methods |  |  |  |  | Reaction plan
|  |  | No. | Product | Process |  | Product / Process specification / Tolerance | Evaluation Measurement Technique | Sample |  | Control Method
[9 empty] | Size | Freq.
100 | Gear Shaving-23T | SV-01/02/03 | 1 | Span over 4Teeth |  | SC | 16.52±0.010 | Span Micrometer(0-25) / Flange micrometer | 1 | 1 | 1. 1st Piece Approval 2. Inprocess Inspection | If found any NC Inform to line Leader
|  |  | 2 | TTE/TCE |  |  | 0.02/0.04 | Gear Roll tester | 1 | Hr
|  |  | 3 | PCD R/o wrt A |  |  | 0.03 | 0.01 Dial,TM & Bench Centre , Pin 3 mm | 1 | Hr
|  |  | 4 | Lead & profile |  | SC | Class-8(DIN-3961) | Lead Profile Tester | 1 | Day/Setting
|  |  | 5 | Cutter Mark or Unclean patch |  |  | Not Allowed | Visual | 1 | 1
|  |  | 6 | Burr,Dent,damage |  |  | Not Allowed | Visual | 1 | 1
|  |  | 6 |  | Mandrel Runout & Face out |  | 0.010 max | By Checking | 1 | Setting
|  |  | 7 |  | Shaving Cutter |  | Plunge | STD
|  |  | 8 |  | Life |  | 6000-8000/Resharp | Tool History Card
|  |  | 9 |  | Oil |  | Straight Cut | STD
|  |  | 10 |  | Cutter Faceout |  | 0.010 max | By Checking
|  |  | 11 |  | Centre Runout(Both) |  | 0.01 max | By Checking
|  |  | 12 |  | No Of Passes |  | 5-6 | Machine controle
|  |  | 13 |  | Speed |  | 80-120 RPM | Machine controle
110 | Heat Treatment | Jyoti Heat | 1 | Case Deapth @514 HV |  | SC | 0.47 - 0.68 | Vickers Hardness Tester | 1 | Lot | Inward Inspection Report | 1.If Found any NC Contact to Supplier take action plan fo rsame.
|  |  | 2 | Case Deapth @685 HV |  |  | 0.2 - 0.3 | Vickers Hardness Tester
|  |  | 3 | Microstructure at Case |  |  | Tempered Martensite No Carbides Allowed | Microscope
|  |  | 4 | Microstructure at Core |  |  | Low Carbon tempered Martensite | Microscope
|  |  | 5 | Surface Hardness |  |  | 59-63 HRC | Rockwell Hardness Tester | 5 | Lot | 1.As per inward inspection report
|  |  | 6 | Core Hardness |  |  | 35-45 HRC | Vickers Hardness Tester | 1 | Lot | 1.Supplier TC 2.perodically 3rd Partry Verification
|  |  | 7 | RA% |  |  | Less Than 5% | Microscope
|  |  | 8 | Scale, Rust, Dent, Damage |  |  | Not allowed | Visual | 5 | Lot | 1.As per inward inspection report
Type of control plan : Prototype |  | Pre-Lauch | Production |  | Key Contact / Phone: Tushar Pawar (9168920102) |  |  |  | Date(Orig.) 15.02.19 |  | Date(Rev.)15.09.2024
Control Plan Number : SR2/CP/57
Part Number / Latest Change level:C304005010 XC |  |  |  |  | Core Team: Tushar Pawar , Naeem Shaikh , Ranjan B , Maharudra Kokate |  |  |  | Customer Engineering Approval/Date( if Reqd.)
Part Description: Engine Gear With Bush |  |  |  |  | Supplier Approval Date : 15.09.2024 |  |  |  | Customer Quantity Approval/Date( if Reqd.)
Customer Name : ETL Customer Code:101001 |  |  |  |  | Other Approval Date( if reqd.) |  |  |  | Other Approval Date( if reqd.)
Part / Process Number | Process Name / Operation Description | Machine, Device, Jig, Tools for Mfg. | Characteristics |  |  | Spec Char. Class | Methods |  |  |  |  | Reaction plan
|  |  | No. | Product | Process |  | Product / Process specification / Tolerance | Evaluation Measurement Technique | Sample |  | Control Method
[9 empty] | Size | Freq.
120 | Hard Part Turning | CNC Turning | 1 | Inner Dia |  | SC | 30+0.021 | Air Plug gauge/Bore Gauge | 1 | 1 | 1. 1st Piece Approval 2. Inprocess Inspection | If found NC Inform to Line Leader
|  |  | 2 | PCD Runout w.r.t A |  |  | 0.03 | 0.01 Dial,Bench Centre 3mm pin & TM | 1 | Hr
|  |  | 3 | Face runout w.r.t A |  |  | 0.05 | 0.01 Dial,Bench Centre & TM | 1 | Hr
|  |  | 4 | Ra at ID |  |  | 0.6 Max | Surface Roughness Tester | 5 | Shift
|  |  | 5 | Chatermark Patchmark |  |  | Not allowded | Visual | 1 | 1
|  |  | 6 |  | Boring Bar Dia. |  | Ø18-20 | STD | 1 | Setting
|  |  | 7 |  | Insert |  | CCGW09 0.8 | STD
|  |  | 8 |  | Life |  | 250-300/Corner | By Count
|  |  | 9 |  | Speed RPM |  | 800 to 1000 | Machine controle
|  |  | 10 |  | Feed |  | 0.08-0.1 | Machine controle
130 | Loctite Appling | Manual | 1 | Loctite to be apply |  |  | On OD Of component (520KB00402B) | Visual | 1 | 1 | Visual Inspection | If found NC Inform to Line Leader
|  |  | 2 |  | Loctite Grade |  | Loctite 603 | STD | 1 | Bottle
130A | Bush Pressing | Hyd. Press | 1 | Distance |  |  | 0.8 - 1.0 | Height Gauge | 1 | Hr | 1. 1st Piece Approval 2. Inprocess Inspection | If found NC Inform to Line Leader
|  |  | 2 | Distance |  |  | 14 ± 0.2 | Height Gauge | 1 | Setting
|  |  | 3 |  | Pressure |  | 70-80 Bar | Machine Control | 1 | Setting
140 | Bush ID Boring | CNC Turning | 1 | ID |  | SC | 26.2+0.01/+0.035 | Air Plug gauge | 1 | 1 | 1. 1st Piece Approval 2. Inprocess Inspection | If found NC Inform to Line Leader
|  |  | 2 | Face R/O wrt A |  |  | 0.05 | Bench Center & 0.01 dial | 2 | Shift
|  |  | 3 | Length |  | SC | 34.54±0.02 | Dial Comparator | 1 | 1
|  |  | 4 | Ra at ID |  |  | 0.6 | Surface Roughness Tester | 2 | Shift
|  |  | 5 | Face Parallity |  |  | 0.03 | Comparator / Height gauge | 1 | 1
|  |  | 6 | Face runout w.r.t A |  |  | 0.05 | Bench Center & 0.01 dial | 2 | Shift
|  |  | 7 | TTE/TCE |  |  | 0.02/0.04 | Gear Roll Tester | 2 | Shift
|  |  | 8 | PCD Runout w.r.t A |  |  | 0.03 | 0.001 OR 0.01 Dial,Bench Centre 3 mm pin & TM | 1 | Setting
|  |  | 9 | Cylindricity |  |  | 0.008 | APG/CMM | 1 | Setting
|  |  | 10 | Length |  |  | 53.45±0.04 | Special Height Gauge / Comparator | 1 | 1
|  |  | 11 | Depth |  |  | 1±0.1 | height Gauge | 1 | Hr
|  |  | 12 |  | Boring Bar Dia. |  | Ø20 | STD | 1 | Setting
|  |  | 13 |  | Insert |  | PCD (CCGT09T308) | STD
|  |  | 14 |  | Life |  | 2000/2500 nos /corner | By Count
|  |  | 15 |  | Speed |  | 2000/2500 | Machine control
|  |  | 16 |  | Feed |  | 0.08-0.1 | Machine control
|  |  | 17 |  | Boring Bar Dia. |  | Ø18 | STD
|  |  | 18 |  | Insert |  | CBN (DCGW 0.8) | STD
|  |  | 19 |  | Life |  | 250-300/CORNER | By Count
|  |  | 20 |  | Speed |  | 1200-1500 | Machine control
|  |  | 21 |  | Feed |  | 0.08-0.100 | Machine control
|  |  | 22 |  | Boring Bar Dia. |  | Ø25 | STD
|  |  | 23 |  | Insert |  | CBN (CNGA 0.8) | STD
|  |  | 24 |  | Life |  | 300-350/CORNER | By Count
|  |  | 25 |  | Speed |  | 1200-1500 | Machine control
|  |  | 26 |  | Feed |  | 0.08-0.100 | Machine control
Type of control plan : Prototype |  | Pre-Lauch | Production |  | Key Contact / Phone: Tushar Pawar (9168920102) |  |  |  | Date(Orig.) 15.02.19 |  | Date(Rev.)15.09.2024
Control Plan Number : SR2/CP/57
Part Number / Latest Change level:C304005010 XC |  |  |  |  | Core Team: Tushar Pawar , Naeem Shaikh , Ranjan B , Maharudra Kokate |  |  |  | Customer Engineering Approval/Date( if Reqd.)
Part Description: Engine Gear With Bush |  |  |  |  | Supplier Approval Date : 15.09.2024 |  |  |  | Customer Quantity Approval/Date( if Reqd.)
Customer Name : ETL Customer Code:101001 |  |  |  |  | Other Approval Date( if reqd.) |  |  |  | Other Approval Date( if reqd.)
Part / Process Number | Process Name / Operation Description | Machine, Device, Jig, Tools for Mfg. | Characteristics |  |  | Spec Char. Class | Methods |  |  |  |  | Reaction plan
|  |  | No. | Product | Process |  | Product / Process specification / Tolerance | Evaluation Measurement Technique | Sample |  | Control Method
[9 empty] | Size | Freq.
150 | Final Inspection | --- | 1 | OD | Calibrated Instruments |  | 36 | Vernier Caliper | 5 | Lot | Pre-Dispatch Inspection Report | If found NC Holdthe dispatch do segregation ofall lot qty
|  |  | 2 | ID |  | SC | 26.2+0.01/+0.035 | APG
|  |  | 3 | Length |  |  | 29.5/29.55 | height Gauge
|  |  | 4 | ID |  |  | 43.66/43.86 | Vernier Caliper
|  |  | 5 | ID |  |  | 31.30/31.40 | Vernier Caliper
|  |  | 6 | Face R/O wrt A |  |  | 0.05 | Bench Center & Micron dial
|  |  | 7 | Parallity |  |  | 0.05 | Comparator Stand
|  |  | 8 | Length |  | SC | 34.508/34.57 | Comparator Stand
|  |  | 9 | Total Length |  |  | 53.5-0.1 | Special Height Gauge
|  |  | 10 | Drill Dia |  |  | 3 | Vernier Caliper
|  |  | 11 | Drill Dia |  |  | 1.5 | Vernier Caliper
|  |  | 12 | Distance |  |  | 10.6 | Pin & Height Gauge
|  |  | 13 | Distance |  |  | 5 | Pin & Height Gauge
|  |  | 14 | No Of Teeth |  |  | 23 | By count
|  |  | 15 | Root Diameter |  |  | 36.41/36.61 | Vernier Caliper
|  |  | 16 | Span 4T |  | SC | 16.51/16.56 | Disc Micrometer
|  |  | 17 | PCD R/o |  |  | 0.062 | Bench Center & Micron dial
|  |  | 18 | TTE/TCE |  |  | 0.028/0.088 | Gear roll tester
|  |  | 19 | NO OF Teeth |  |  | 26 | By count
|  |  | 20 | OD |  |  | 54.60/54.8 | Vernier Caliper
|  |  | 21 | Root Diameter |  |  | 48.9 | Vernier Caliper
|  |  | 22 | Span 4T |  | SC | 21.25/21.30 | Disc Micrometer
|  |  | 23 | PCD R/O |  |  | 0.079 | Bench Center & Micron dial
|  |  | 24 | Dent And Damage |  |  | No dents allowed on Spur & Helical Gear | Gear Roll Tester & Pokayoke for Spur Gear | 1 | 1
160 | Packing& Dispatch | Carogated Box | 1 | No of component per box |  |  | 30nos. | By count | 1 | 1
|  |  | 2 |  | Rust preventive oil |  | SOVCI 419 Rust Preventive Oil | Oil test report | 1 | Baral
|  |  | 3 |  | Identification tag |  | Standard sticker | Visual | 1 | Box
Revision Details
4 | Operation no 60 Length 23.95+0.5 inspection added. Undercut updated | 2019-09-23
3 | Operation no 50 length24.15±0.05 change to 24.15+0.05 | 2019-09-23
2 | ID In 1st side CNC turning change from29.6to29 | 2019-08-22
1 | Operation no 50 length12.5 change to12 and depth 0.8 change to1.4, opertation no60 depth0.8 change to 1.2 | 2019-07-22
Rev NO. | Revision Details | Date

## PFMEA
S R AUTO PARTS |  | POTENTIAL FAILURE MODE AND EFFECTS ANALYSIS ( PROCESS FMEA ) | [10 empty] | UNIT-II, S94, MIDC - BHOSARI, PUNE
Part Number: C304005010 |  |  |  |  | Change Letter No.: XC | [5 empty] | System/Subsystem:
Part Name/Description: Engine Gear With Bush | [10 empty] | FMEA No. : | SR2/FMEA/57
Customer: | Endurance TechnologiesLTD |  |  |  | Process Responsibility : | Mr. Ranjan Behera |  |  |  |  | Prepared by : | Mr.Tushar Pawar
Customer Code: | 101001 |  |  |  | Key Date : | [5 empty] | FMEA Date (Orig.) :25.09.2024 |  | (Rev.) : | 1
Core Team : | Tushar Pawar , Naeem Shaikh , Ranjan B , Maharudra Kokate
Process Function | Potential Failure Mode | Potential Effect(s) of Failures | sev | class | Potential Cause(s)/Mechanism(s) of Failures | Occur | Current Process Controls Prevention | Current Process Controls Detection | Detect | RPN | Recommended Action(s) | Responsibility & Target Completion Date | Action Results
Requirements | [12 empty] | Action Taken | Sev | Occ | Det | RPN
Raw Material Receipt & Insp. | Raw matl. Not of specified grade | Reduced Level of performance | 7 | SC | Mix-up at Supplier end | 1 | 1. Purchase from Approved Sources 2. Colour Coding for Grade on bars at Mfr. end | Raw Matl insp. As per Raw matrl. Qualitry plan | 8 | 56 | ---
Bar Cuting | Bar Weight more of less than specified | Possibility of underfill or overfill during forging | 7 | -- | Wrong Stooper Setting | 1 | Bar weighing on weighing balance at specific frequency | Bar weighing on weighing balance at specific frequency | 4 | 28 | ---
Forging & Shot Blasting | Wrong material used for Forging | Reduced Level of performance | 7 | -- | Mix-up at Forging | 3 | 1. Approved Forging Supplier 2. Colour Coded Raw Material Bars. | Visual Inspection at various stages | 4 | 84 | ---
| Over Fill | More stock to be remove for next operation | 4 | -- | Die Clearance Forging Temp. Hammer Blows Time | 2 | Weighing of bars before heating | Visual inspection of forging | 4 | 32
| Under Filling | Unclean patch marks | 7 | -- | Cut weight not as per specification | 3 |  | Visual inspection of forging | 4 | 84
Rough drilling | ID U/S | Excess stock for turning | 2 | -- | Tool wear | 4 | Tool life monitoring | inprocess inspection at defined frequency | 3 | 24
1st Side CNC Turning | Outer Diameter u/s | Chances of u/c during next operation | 6 | -- | 1. Improper Setting | 2 | 1st Piece approval | 1. Inprocess Inspection 2. 100% insp. By snap gauge | 4 | 48 | ---
| Outside Diameter o/s | More stock for next operation | 7 | -- | 1. Improper Setting 2. Tool Wear | 2 | 1st Piece approval | 1. Inprocess Inspection | 4 | 56 | ---
| Groove Dia O/s | Loose Fitment with mating part | 7 | -- | 1. Improper Setting 2. Tool Wear | 2 | 1st Piece approval | 1. Inprocess Inspection | 4 | 56 | ---
| Groove Dia U/s | Tight fitment with mating part | 6 | -- | 1. Improper Setting | 2 | 1ST Piece approval |  | 4 | 48 | ---
| Other Dimensions variation. | No Significant effect | 2 | -- | 1.Improper SETTING 2.Tool wear | 4 | 1st Piece approval | 1. Inprocess Inspection | 5 | 40 | ---
Part Number: C304005010 |  |  |  |  | Change Letter No.: XC | [5 empty] | System/Subsystem:
Part Name/Description: Engine Gear With Bush | [10 empty] | FMEA No. : | SR2/FMEA/57
Customer: | Endurance TechnologiesLTD |  |  |  | Process Responsibility : | Mr. Ranjan Behera |  |  |  |  | Prepared by : | Mr.Tushar Pawar
Customer Code: | 101001 |  |  |  | Key Date : | [5 empty] | FMEA Date (Orig.) :25.09.2024 |  | (Rev.) : | 1
Core Team : | Tushar Pawar , Naeem Shaikh , Ranjan B , Maharudra Kokate
Process Function | Potential Failure Mode | Potential Effect(s) of Failures | sev | class | Potential Cause(s)/Mechanism(s) of Failures | Occur | Current Process Controls Prevention | Current Process Controls Detection | Detect | RPN | Recommended Action(s) | Responsibility & Target Completion Date | Action Results
Requirements | [12 empty] | Action Taken | Sev | Occ | Det | RPN
2nd Side CNC Turning | Bore Dia O/s | Excessive Clearance with Teeth cutting fixtures. Reduced gear accuracies. | 7 | SC | Improper Setting | 3 | 1st Piece approval | 1. Inprocess Inspection 2. 100% insp. By Plug gauge | 4 | 84 | ---
| Bore Dia U/s | Component not Qualify on Fixtures | 3 | SC | Improper Setting Tool Wear | 4 |  |  | 3 | 36 | ---
| Outer Diameter & Length u/s or o/s | Fitment Problem | 5 | -- | 1. Improper Setting 2. Tool Wear | 3 | 1st Piece approval | 1. Inprocess Inspection 2. 100% insp. By snap gauge | 2 | 30 | ---
| Face & OD R/O out of control | Poor accuracy of gear | 7 | -- | 1. Improper Boring of jaw 2. Improper tooling | 3 | 1st Piece approval | 1. Inprocess Inspection | 3 | 63 | ---
Identification | Identification not as per define standerd | Material traceblity become deficult | 3 | -- | Lack of awareness of identification code | 2 | Set up approval | 1.In-process inspection report 2.1st piece approval report | 5 | 30
Spur Gear Hobbing | Span u/s | Noise due to excessive backlash | 7 | -- | 1. Improper Setting 2. Loose bolts of size setting mechanism | 5 | 1. 1st piece approval 2. Proper bolt tightening | 100% inspection of span size by operator | 2 | 70 | ---
| Span o/s | fitment problem at assembly | 7 | -- | 1. Improper Setting 2. Loose bolts of size setting mechanism | 5 | 1. 1st piece approval 2. Proper bolt tightening | 100% inspection of span size by operator | 2 | 70 | ---
Helical Gear Shaping | DOP u/s | Chances of unclean during shaving operation | 5 | -- | 1. Improper Setting 2. Loose bolts of size setting mechanism | 4 | 1. 1st piece approval 2. Proper bolt tightening | 100% inspection of span size by operator | 3 | 60 | ---
| DOP o/s | chances of cutter damage during shaving operation | 8 | -- | 1. Improper Setting 2. Loose bolts of size setting mechanism | 3 | 1. 1st piece approval 2. Proper bolt tightening | 100% inspection of span size by operator | 3 | 72 | ---
1.5 mm Drilling (4 Holes) | Improper (u/s or o/s) drilling | No Significant effect | 2 | -- | Wrong Drill Size used | 3 | 1st Piece approval | 1. Inprocess Inspection | 3 | 18 | ---
| C. D. u/s or o/s | No Significant effect | 2 | -- | Improper Fixture | 4 | Preventive maintainance record of Fixture | 1. Inprocess Inspection | 3 | 24 | ---
| Drill Opening at wrong location | Damage to Gear Teeth | 7 | -- | Improper Fixture | 1 | 1. Locating Pin in Fixture 2. Preventive maintainance record of Fixture | Poka-yoke | 1 | 7 | ---
3 mm drilling (8 Holes) | Improper (u/s or o/s) drilling | No Significant effect | 2 | -- | Wrong Drill Size used | 3 | 1st Piece approval | 1. Inprocess Inspection | 3 | 18 | ---
| C. D. u/s or o/s | No Significant effect | 2 | -- | Improper Fixture | 4 | Preventive maintainance record of Fixture | 1. Inprocess Inspection | 3 | 24 | ---
| Drill Opening at wrong location | Damage to Gear Teeth | 7 | -- | Improper Fixture | 1 | 1. Locating Pin in Fixture 2. Preventive maintainance record of Fixture | Poka-yoke | 1 | 7 | ---
Part Number: C304005010 |  |  |  |  | Change Letter No.: XC | [5 empty] | System/Subsystem:
Part Name/Description: Engine Gear With Bush | [10 empty] | FMEA No. : | SR2/FMEA/57
Customer: | Endurance TechnologiesLTD |  |  |  | Process Responsibility : | Mr. Ranjan Behera |  |  |  |  | Prepared by : | Mr.Tushar Pawar
Customer Code: | 101001 |  |  |  | Key Date : | [5 empty] | FMEA Date (Orig.) :25.09.2024 |  | (Rev.) : | 1
Core Team : | Tushar Pawar , Naeem Shaikh , Ranjan B , Maharudra Kokate
Process Function | Potential Failure Mode | Potential Effect(s) of Failures | sev | class | Potential Cause(s)/Mechanism(s) of Failures | Occur | Current Process Controls Prevention | Current Process Controls Detection | Detect | RPN | Recommended Action(s) | Responsibility & Target Completion Date | Action Results
Requirements | [12 empty] | Action Taken | Sev | Occ | Det | RPN
Deburring | Burr at Drilling | Fitment Problem at Assembly | 5 | -- | Weared Debuuring Cutter | 3 | Operator Training | 100% Visual Inspection | 5 | 75 | ---
Helical Gear Shaving | DOP u/s | Noise due to excessive backlash | 5 | SC | 1. Improper Setting 2. Loose bolts of size setting mechanism | 4 | 1. 1st piece approval 2. Proper bolt tightening | 100% inspection of span size by operator | 3 | 60 | ---
| DOP o/s | Fitment Problem at Assembly | 8 | -- | 1. Improper Setting 2. Loose bolts of size setting mechanism | 3 | 1. 1st piece approval 2. Proper bolt tightening | 100% inspection of span size by operator | 3 | 72 | ---
| Excessive Profile Error | Increased noise level. | 7 | - | Improper Tool / Fixture Setting. Inaccurate Tool. | 3 | 1st Piece approval | 1. Inprocess Inspection | 4 | 84 | ---
| Excessive Lead Error | Increased noise level. | 7 | - | Improper M/c / Fixture Setting. | 3 | 1st Piece approval | 1. Inprocess Inspection | 4 | 84 | ---
Heat Treatment | Surface Hardness high or low | Performance reduce | 7 | SC | 1.Tempring cycle not set. | 3 | Tempring cycleto be freeze | 1.Inward Inspection report. | 2 | 42
| Core Hardness high or low | Performance reduce | 6 |  | 1.Carbon percentage low in raw material | 3 | 3rd party inspection of raw material | 1.Supplier TC report. | 5 | 90
| Effective Case Depth high orl low | Performance reduce | 6 |  | 1.Improper carborising cycle | 4 | Caborising cycle to be freeze | 1.Supplier TC report. | 2 | 48
| Microstructure at Case not as per requirement | Performance reduce | 6 |  | 1.Improper carborising cycle | 2 | Caborising cycle to be freeze | 1.Supplier TC report. | 2 | 24
| Microstructure at Core not as per requirement | Performance reduce | 6 |  | 1.Improper carborising cycle | 3 | Caborising cycle to be freeze | 1.Supplier TC report. | 2 | 36
| RA percentage high or low | Performance reduce | 6 |  | 1.Improper carborising cycle | 4 | Caborising cycle to be freeze | 1.Supplier TC report. | 2 | 48
Hard Part Turning | Total Length, Bore Dia. u/s | Fitment Problem at Assembly | 7 | SC | 1. Tool Wear 2. Wrong Offset | 3 | 1st Piece approval | 1.100% Inprocess Inspection by apg | 4 | 84 | ---
| Total Length, Bore Dia. o/s | Fitment Problem at Assembly | 7 | SC | Wrong Offset | 3 | 1st Piece approval | 1.100% Inprocess Inspection by APG | 4 | 84 | ---
Loctite Appling | Loctite on other area | Bur stick on other area | 6 |  | 1. Inproper loctite application | 3 | Operator Training | 100% Visual Inspection | 3 | 54
| Excss loctite applied | Oile hole jam due to loctite | 7 |  | 1. Inproper loctite application | 3 | Operator Training | 100% Visual Inspection | 3 | 63
Bush Pressing | In-complete bush press | Assembly fitment problem | 7 |  | 1.Low Hydraulic pressure. 2.Improper pressing dowli. | 2 | Hydraulic pressure set . | 1.1st piece inspection report. 2.In-Process inspection report | 2 | 28
Part Number: C304005010 |  |  |  |  | Change Letter No.: XC | [5 empty] | System/Subsystem:
Part Name/Description: Engine Gear With Bush | [10 empty] | FMEA No. : | SR2/FMEA/57
Customer: | Endurance TechnologiesLTD |  |  |  | Process Responsibility : | Mr. Ranjan Behera |  |  |  |  | Prepared by : | Mr.Tushar Pawar
Customer Code: | 101001 |  |  |  | Key Date : | [5 empty] | FMEA Date (Orig.) :25.09.2024 |  | (Rev.) : | 1
Core Team : | Tushar Pawar , Naeem Shaikh , Ranjan B , Maharudra Kokate
Process Function | Potential Failure Mode | Potential Effect(s) of Failures | sev | class | Potential Cause(s)/Mechanism(s) of Failures | Occur | Current Process Controls Prevention | Current Process Controls Detection | Detect | RPN | Recommended Action(s) | Responsibility & Target Completion Date | Action Results
Requirements | [12 empty] | Action Taken | Sev | Occ | Det | RPN
Bush ID Boring | Inner Diameter O/S or U/S | Assembly fitment problem | 7 | SC | 1.Wrong Setting. 2.Wrong offset. 3. Calibrated gauges not used | 2 | Programme control | 1.1st piece inspection report. 2.In-Process inspection report | 4 | 56
| Ra at high or low | Bush life reduce | 6 |  | 1.Insert warn out. 2.Improper boring bar . | 3 | Tool life monitoring | 1.1st piece inspection report. 2.In-Process inspection report | 5 | 90
| Face R/O wrt A | Create vibration during running | 7 |  | 1.Out resting | 2 | Set up approval report | 1.1st piece inspection report. 2.In-Process inspection report | 5 | 70
| PCD Runout | Create noise during running | 7 |  | 1.Out clamping | 2 | Set up approval report | 1.1st piece inspection report. 2.In-Process inspection report | 5 | 70
Final Inspection | Wrong Inspection of parts | Wrong Part Dispatch to Customer | 8 | -- | 1. Non Calibrated Instruments 2. Untrained Inspector | 2 | 1. On-Time Calibration 2. Inspector Training | 1. Pre-Dispatch Insp. Report | 5 | 80 | ---
Packing & Dispatch | Improper Oiling | Rusty Parts | 7 | -- | Untrained Packing Operator | 1 | 1. Packing Work Instructions 2. Operator Training | 100% Visual Inspection | 5 | 35 | ---
| Improper Packing | Damage to the components | 7 | -- | Untrained Packing Operator | 1 |  |  | 5 | 35 | ---
Revision Details
Rev Details
1 | Operation no130A Loctite Appling added | 2019-10-25
Rev NO. | Revision Details | Date
Note on A10: Enter the Process Operation Name and/or Number, and it's Purpose
Note on N10: Enter a brief description of actions taken & their completion date.
Note on O10: After actions have been taken, Re-estimate the rating of severity, occurance, & detection. Enter the revised ratings in columns to the right.
Note on P10: After actions have been taken, Re-estimate the rating of severity, occurance, & detection. Enter the revised ratings in columns to the right.
Note on Q10: After actions have been taken, Re-estimate the rating of severity, occurance, & detection. Enter the revised ratings in columns to the right.
Note on R10: After actions have been taken, Re-estimate the rating of severity, occurance, & detection. Enter the revised ratings in columns to the right.
Note on A29: Enter the Process Operation Name and/or Number, and it's Purpose
Note on N29: Enter a brief description of actions taken & their completion date.
Note on O29: After actions have been taken, Re-estimate the rating of severity, occurance, & detection. Enter the revised ratings in columns to the right.
Note on P29: After actions have been taken, Re-estimate the rating of severity, occurance, & detection. Enter the revised ratings in columns to the right.
Note on Q29: After actions have been taken, Re-estimate the rating of severity, occurance, & detection. Enter the revised ratings in columns to the right.
Note on R29: After actions have been taken, Re-estimate the rating of severity, occurance, & detection. Enter the revised ratings in columns to the right.
Note on A52: Enter the Process Operation Name and/or Number, and it's Purpose
Note on N52: Enter a brief description of actions taken & their completion date.
Note on O52: After actions have been taken, Re-estimate the rating of severity, occurance, & detection. Enter the revised ratings in columns to the right.
Note on P52: After actions have been taken, Re-estimate the rating of severity, occurance, & detection. Enter the revised ratings in columns to the right.
Note on Q52: After actions have been taken, Re-estimate the rating of severity, occurance, & detection. Enter the revised ratings in columns to the right.
Note on R52: After actions have been taken, Re-estimate the rating of severity, occurance, & detection. Enter the revised ratings in columns to the right.
Note on A76: Enter the Process Operation Name and/or Number, and it's Purpose
Note on N76: Enter a brief description of actions taken & their completion date.
Note on O76: After actions have been taken, Re-estimate the rating of severity, occurance, & detection. Enter the revised ratings in columns to the right.
Note on P76: After actions have been taken, Re-estimate the rating of severity, occurance, & detection. Enter the revised ratings in columns to the right.
Note on Q76: After actions have been taken, Re-estimate the rating of severity, occurance, & detection. Enter the revised ratings in columns to the right.
Note on R76: After actions have been taken, Re-estimate the rating of severity, occurance, & detection. Enter the revised ratings in columns to the right.

## MSA
GAUGE REPEATABILITY & REPRODUCABILITY QF/QA/19
Part Name |  |  | Engine gear |  |  | Part Number |  | C30400501 |  | Upper Control Limit |  | 43.22 |  |  | Performed By |  | MAYUR K
Gauge / Equipment Name |  |  | Outside Micrometer |  |  | SR2/OM/06 |  | 25-50 mm |  | Lower Control Limit |  | 43.17 |  |  | Date |  | 22.09.2024
Gauge / Equip. Least Count |  |  | 0.01 |  |  | Characteristics |  | THICKNESS |  | Tolerance |  | 0.05
DATA COLLECTION | [14 empty] | RESULTS / EVALUATION
APPRAISER | No of Trials / Parts |  | 1 | 2 | 3 | 4 | 5 | 6 | 7 | 8 | 9 | 10 | Average
| 1- Anis | 1 | 43.17 | 43.22 | 43.18 | 43.22 | 43.18 | 43.18 | 43.19 | 43.19 | 43.17 | 43.21 | 43.191 |  | Repeatability ( Equipment Variation) |  |  | 0.001575467
|  | 2 | 43.17 | 43.22 | 43.18 | 43.22 | 43.18 | 43.18 | 43.2 | 43.19 | 43.17 | 43.21 | 43.192 |  | EV = R double bar * K1
|  | 3 | 43.17 | 43.22 | 43.18 | 43.22 | 43.18 | 43.18 | 43.19 | 43.18 | 43.17 | 43.21 | 43.19 |  | Reproducability ( Appraiser Variation) |  |  | 0.0002287636
|  | Avg. Xa | 43.17 | 43.22 | 43.18 | 43.22 | 43.18 | 43.18 | 43.19333 | 43.18667 | 43.17 | 43.21 | 43.191 |  | AV = Ö{(X diff * K2)²-(EV²/nr)}
|  | Range Ra | 0 | 0 | 0 | 0 | 0 | 0 | 0.01 | 0.01 | 0 | 0 | 0.002 |  | Repeatability & Reproducability (R&R) |  |  | 0.001591989
| No of Trials / Parts |  | 1 | 2 | 3 | 4 | 5 | 6 | 7 | 8 | 9 | 10 |  |  | R & R = Ö(EV² + AV²)
| 2- Gaurav | 1 | 43.17 | 43.22 | 43.18 | 43.22 | 43.18 | 43.18 | 43.19 | 43.19 | 43.17 | 43.21 | 43.191 |  | Part Variation ( PV ) |  |  | 0.01573
|  | 2 | 43.17 | 43.21 | 43.18 | 43.22 | 43.19 | 43.18 | 43.19 | 43.19 | 43.17 | 43.21 | 43.191 |  | Pv = Rp X K3
|  | 3 | 43.17 | 43.22 | 43.18 | 43.22 | 43.18 | 43.18 | 43.19 | 43.2 | 43.17 | 43.21 | 43.192 |  | Total Varaiation ( TV ) |  |  | 0.01581036
|  | Average Xb | 43.17 | 43.21667 | 43.18 | 43.22 | 43.18333 | 43.18 | 43.19 | 43.19333 | 43.17 | 43.21 | 43.19133 |  | TV = Ö(R&R² + PV²)
|  | Range Rb | 0 | 0.01 | 0 | 0 | 0.01 | 0 | 0 | 0.01 | 0 | 0 | 0.003 |  | % Equipment Variation ( EV ) |  |  | 9.964777
| No of Trials / Parts |  | 1 | 2 | 3 | 4 | 5 | 6 | 7 | 8 | 9 | 10 |  |  | % EV = ( EV / TV ) *100
| 3.Naeem | 1 | 43.17 | 43.22 | 43.18 | 43.22 | 43.18 | 43.18 | 43.19 | 43.19 | 43.17 | 43.21 | 43.191 |  | % Appraiser Variation ( AV ) |  |  | 1.446922
|  | 2 | 43.17 | 43.22 | 43.17 | 43.22 | 43.19 | 43.18 | 43.2 | 43.19 | 43.17 | 43.21 | 43.192 |  | % AV = ( AV / TV ) *100
|  | 3 | 43.17 | 43.22 | 43.18 | 43.22 | 43.18 | 43.18 | 43.19 | 43.19 | 43.17 | 43.21 | 43.191 |  | % Repeatability & Reproducability (R&R) |  |  | 10.06928
|  | Average Xc | 43.17 | 43.22 | 43.17667 | 43.22 | 43.18333 | 43.18 | 43.19333 | 43.19 | 43.17 | 43.21 | 43.19133 |  | % R & R = ( R & R / TV ) *100
|  | Range Rc | 0 | 0 | 0.01 | 0 | 0.01 | 0 | 0.01 | 0 | 0 | 0 | 0.003 |  | % Part Variation ( PV ) |  |  | 99.49176
% PV = ( PV / TV ) * 100
Part Average |  |  | 43.17 | 43.21889 | 43.17889 | 43.22 | 43.18222 | 43.18 | 43.19222 | 43.19 | 43.17 | 43.21 | X D.Bar= | 43.19122 | No. of Distinct Data Categories |  |  | 13.93182
[13 empty] | Rp = | 0.05 | ndc = 1.41 (PV / GRR)
R D.bar= {(Ra+Rb+Rc)} /3 |  |  | 0.002666667 |  | UCLr = R D.bar X D4 |  |  | 0.00688 |  | UCLx = {X D.bar + (A2 * R)} |  |  | 43.19395 |  | Repeatability & Reproducability (R&R) |  |  | 3.183977
X Diff ={ Max X - Min X } |  |  | 0.0003333333 |  | LCLr = R D.bar X D3 |  |  | 0 |  | LCLx = {X D.bar - (A2 * R)} |  |  | 43.18849 |  | w.r.t Total Tolerance
Trials / Appraisers |  |  | A2 | D3 | D4 | K1 | K2 | K3 | n = 10 |  |  | r = 3
3 Trials 3 Appraisers |  |  | 1.023 | 0 | 2.58 | 0.5908 | 0.5231 | 0.3146 | Number of Parts |  |  | Number of Trials
Analysis of Results :
| Condition 1 : |  | % GRR < 10 |  | Acceptable | [9 empty] | Results | Acceptable
|  |  | 10 < % GRR < 30 |  | Conditionally acceptable (if % GRR w.r.t Total tolerance is less)
|  |  | % GRR > 30 |  | Not acceptable
| Condition 2 : |  | The number of out of control points in Average chart should be more than 50 % to ensure part-to-part variation | [11 empty] | Results | OK
| Condition 3 : |  | No out of control points in the Range Chart | [11 empty] | Results | OK
| Condition 4 : |  | The number of distinct data categories (ndc) should be greater than or equal to 5 | [11 empty] | Results | OK
Conclusion & Remarks : |  |  | Acceptable
|  |  | Prepared By - Naeem Shaikh | [11 empty] | Approved By - | Tushar Pawar
CONTROL CHART FOR GAUGE R & R STUDY -- FOR VARIABLES
AVERAGE CHART | [9 empty] | RANGE CHART
DTL-F-QA-22 REV-00 DT-01.07.14

## RAW MATERIAL TEST RESULT
RAW MATERIAL INSPECTION RESULTS

## AFTER HT TEST RESULT
HEAT TREATMENT INSPECTION REPORT

## SPC1
STATISTICAL PROCESS CONTROL STUDY
PART NAME : |  | Engine Gear With Bush |  |  | INSTRUMENT : |  | Air Plug Gauge |  |  | L.COUNT : |  | 0.001MM | Parameter : Internal Diameter
PART NO. : |  | C304005010 |  |  | SPECIFIC : |  | 26.2+0.01/+0.035 |  |  | MACHINE : |  | CNC-Nakamura-27 | Date :15.09.2024
SAMPLE SIZE : |  | 50nos |  |  | OPERATION : |  | Bush Turning |  |  | NO.OF DECIMALS: |  | 3 | Study By :- Naeem Shaikh
DATA COLLECTION: -
SNO. | 1 | 2 | 3 | 4 | 5 | 6 | 7 | 8 | 9 | 10 | U.T.L. | 26.235 |  | SAMPLE | D2 | A2 | D4
1 | 26.219 | 26.221 | 26.222 | 26.223 | 26.222 | 26.221 | 26.223 | 26.223 | 26.223 | 26.224 |  |  |  | 1 | 1.123 | 2.560 | 3.270
2 | 26.22 | 26.225 | 26.221 | 26.222 | 26.221 | 26.22 | 26.222 | 26.223 | 26.22 | 26.224 |  |  |  | 2 | 1.128 | 1.880 | 3.270
3 | 26.224 | 26.221 | 26.225 | 26.223 | 26.221 | 26.222 | 26.224 | 26.225 | 26.223 | 26.22 | L.T.L. | 26.21 |  | 3 | 1.693 | 1.020 | 2.570
4 | 26.221 | 26.22 | 26.221 | 26.222 | 26.22 | 26.225 | 26.221 | 26.222 | 26.225 | 26.223 |  |  |  | 4 | 2.059 | 0.730 | 2.230
5 | 26.224 | 26.223 | 26.223 | 26.224 | 26.221 | 26.221 | 26.22 | 26.224 | 26.221 | 26.22 |  |  |  | 5 | 2.326 | 0.590 | 2.110
XLARGE | 26.224 | 26.225 | 26.225 | 26.224 | 26.222 | 26.225 | 26.224 | 26.225 | 26.225 | 26.224 | Xmax. = | 26.225
XSMALL | 26.219 | 26.22 | 26.221 | 26.222 | 26.22 | 26.22 | 26.22 | 26.222 | 26.22 | 26.22 | Xmin. = | 26.219
RANGE | 0.005 | 0.005 | 0.004 | 0.002 | 0.002 | 0.005 | 0.004 | 0.003 | 0.005 | 0.004 | R - BAR = | 0.0039
AVG. | 26.2216 | 26.222 | 26.2224 | 26.2228 | 26.221 | 26.2218 | 26.222 | 26.2234 | 26.2224 | 26.2222 | X - BAR = | 26.2222
Process Width ( P ) = |  |  | 0.0061 |  | Specification Width(S) = |  |  | 0.025 |  | Index (K)={2 x (D-XBAR)/S} = |  |  | 0.024 | INTERVAL |  | FREQ. | CU. FREQ.
Design Centre ( D ) = |  |  | 26.2225 |  | Interval = |  |  | 0.0013 |  | Selecting no. of classes = |  |  | 5 | 26.2151 | 26.2164 | 0 | 0
Starting Point = |  |  | 26.219 |  | No. of readings = |  |  | 50 |  | Shift Of 'X-BAR' from 'D' = |  |  | 0.0003 | 26.2164 | 26.2177 | 0 | 0
[14 empty] | 26.2177 | 26.219 | 1 | 1
[14 empty] | 26.219 | 26.2203 | 8 | 9
[14 empty] | 26.2203 | 26.2216 | 12 | 21
[14 empty] | 26.2216 | 26.2229 | 7 | 28
[14 empty] | 26.2229 | 26.2242 | 17 | 45
[14 empty] | 26.2242 | 26.2255 | 5 | 50
[14 empty] | 26.2255 | 26.2268 | 0 | 50
[14 empty] | 26.2268 | 26.2281 | 0 | 50
[14 empty] | 26.2281 | 26.2294 | 0 | 50
[14 empty] | 26.2294 | 26.2307 | 0 | 50
[14 empty] | U.C.L.XBAR = |  | 26.224501
[14 empty] | L.C.L.XBAR = |  | 26.219899
[14 empty] | U.C.L.RBAR = |  | 0.008229
[14 empty] | L.C.L.RBAR = |  | 0
[14 empty] | Std.Dev."σ"= |  | 0.001676698
[14 empty] | Cp=(S/6σ)= |  | 2.485043
2.544684
2.425402
[14 empty] | Cpk={1-K}xCp)= |  | 2.425402

## SPC2
STATISTICAL PROCESS CONTROL STUDY
PART NAME : |  | Engine Gear With Bush |  |  | INSTRUMENT : |  | Air Plug Gauge |  |  | L.COUNT : |  | 0.001MM | Parameter : Internal Diameter
PART NO. : |  | C304005010 |  |  | SPECIFIC : |  | 30+0.021 |  |  | MACHINE : |  | CNC-Nakamura-27 | Date :13.09.2024
SAMPLE SIZE : |  | 50nos |  |  | OPERATION : |  | Hard Part Turning |  |  | NO.OF DECIMALS: |  | 3 | Study By :- Naeem Shaikh
DATA COLLECTION: -
SNO. | 1 | 2 | 3 | 4 | 5 | 6 | 7 | 8 | 9 | 10 | U.T.L. | 30.021 |  | SAMPLE | D2 | A2 | D4
1 | 30.011 | 30.011 | 30.01 | 30.011 | 30.015 | 30.011 | 30.012 | 30.011 | 30.009 | 30.011 |  |  |  | 1 | 1.123 | 2.560 | 3.270
2 | 30.009 | 30.011 | 30.011 | 30.009 | 30.014 | 30.01 | 30.009 | 30.012 | 30.011 | 30.008 |  |  |  | 2 | 1.128 | 1.880 | 3.270
3 | 30.008 | 30.012 | 30.013 | 30.009 | 30.013 | 30.008 | 30.008 | 30.007 | 30.013 | 30.014 | L.T.L. | 30 |  | 3 | 1.693 | 1.020 | 2.570
4 | 30.009 | 30.013 | 30.013 | 30.009 | 30.011 | 30.009 | 30.01 | 30.007 | 30.011 | 30.013 |  |  |  | 4 | 2.059 | 0.730 | 2.230
5 | 30.01 | 30.014 | 30.013 | 30.008 | 30.007 | 30.009 | 30.009 | 30.011 | 30.012 | 30.009 |  |  |  | 5 | 2.326 | 0.590 | 2.110
XLARGE | 30.011 | 30.014 | 30.013 | 30.011 | 30.015 | 30.011 | 30.012 | 30.012 | 30.013 | 30.014 | Xmax. = | 30.015
XSMALL | 30.008 | 30.011 | 30.01 | 30.008 | 30.007 | 30.008 | 30.008 | 30.007 | 30.009 | 30.008 | Xmin. = | 30.007
RANGE | 0.003 | 0.003 | 0.003 | 0.003 | 0.008 | 0.003 | 0.004 | 0.005 | 0.004 | 0.006 | R - BAR = | 0.0042
AVG. | 30.0094 | 30.0122 | 30.012 | 30.0092 | 30.012 | 30.0094 | 30.0096 | 30.0096 | 30.0112 | 30.011 | X - BAR = | 30.0106
Process Width ( P ) = |  |  | 0.008 |  | Specification Width(S) = |  |  | 0.0211 |  | Index (K)={2 x (D-XBAR)/S} = |  |  | 0.0095 | INTERVAL |  | FREQ. | CU. FREQ.
Design Centre ( D ) = |  |  | 30.0105 |  | Interval = |  |  | 0.0016 |  | Selecting no. of classes = |  |  | 5 | 30.0022 | 30.0038 | 0 | 0
Starting Point = |  |  | 30.007 |  | No. of readings = |  |  | 50 |  | Shift Of 'X-BAR' from 'D' = |  |  | 0.0001 | 30.0038 | 30.0054 | 0 | 0
[14 empty] | 30.0054 | 30.007 | 3 | 3
[14 empty] | 30.007 | 30.0086 | 5 | 8
[14 empty] | 30.0086 | 30.0102 | 15 | 23
[14 empty] | 30.0102 | 30.0118 | 12 | 35
[14 empty] | 30.0118 | 30.0134 | 11 | 46
[14 empty] | 30.0134 | 30.015 | 4 | 50
[14 empty] | 30.015 | 30.0166 | 0 | 50
[14 empty] | 30.0166 | 30.0182 | 0 | 50
[14 empty] | 30.0182 | 30.0198 | 0 | 50
[14 empty] | 30.0198 | 30.0214 | 0 | 50
[14 empty] | U.C.L.XBAR = |  | 30.013078
[14 empty] | L.C.L.XBAR = |  | 30.008122
[14 empty] | U.C.L.RBAR = |  | 0.008862
[14 empty] | L.C.L.RBAR = |  | 0
[14 empty] | Std.Dev."σ"= |  | 0.001805675
[14 empty] | Cp=(S/6σ)= |  | 1.938333
1.919873
1.956794
[14 empty] | Cpk={1-K}xCp)= |  | 1.919873

## QUALIFIED LABORATORY DOCS
S R AUTO PARTS |  | QUALIFIED LABORATORY FOR TESTING & CALIBRATION |  | Page: 01/01 Date:15/02/19
Sr. No. | Approved Agencies For Testing And Calibration | Testing/Calibration | Equipment Used | NABL Accreditiation
1 | Reliance Calibration | Calibration of measuring | Slip Gauge, | YES
| Laboratory | instruments and temp. | Accessories,
|  | controllers | Universal calibrator
2 | GSD Lab | chemical and jominy testing | Spectro analyser | YES
Rockwell Hardness Tester
3 | IM Calibration | Calibration of measuring | Slip Gauge, | YES
|  | instruments and temp. | Accessories,
|  | controllers | Universal calibrator
4 | Success Calibration | Calibration of measuring | Slip Gauge, | YES
|  | instruments and temp. | Accessories,
|  | controllers | Universal calibrator
5 | Cressco Lab | chemical and jominy testing | Spectro analyser | YES
Rockwell Hardness Tester
6 | Swaptul Enterprises | Calibration of measuring | Slip Gauge, | YES
|  | instruments and temp. | Accessories,
|  | controllers | Universal calibrator
PREPARED BY: |  |  | APPROVED BY:

## CHECKING AIDS
S R AUTO PARTS Unit-III, J-142 |  | CHECKING AIDS LIST |  |  | FORMATE NO-QF/PP/01 REV.N0/DATE-00(15.02.19)
(For Instruments, Gauges & Inspection / Test Equipments)
Part Number:C304005010 |  | Customer Name: ENDURANCE TECHNOLOGIES LTD
Part Name : ENGINE GEAR WITH BUSH |  | Customer Code : 101001
Sr No | Name of Instruments/ Gauges | Size/Range mm | Least Count | ID NO. | Freq. of Calibration
1 | Height Gauge | 0-300 | 0.01 | SR2/DHG/01 | 1 Year
2 | Digital Vernier | 0-200 | 0.01 | SR2/DVC/05 | 6 Months
3 | Bench Centre | - | - | SR2/BC/01 | 1 Year
4 | Surface Hardness Tester | - | - | SR2/SRT/01 | 1 Year
5 | Plunger Dial | 0-1 | 0.001 | SR2/PDI/16 | 6 Months
6 | Lever Dial | 0-0.8 | 0.01 | SR2/LD/07 | 6 Months
7 | Span Micrometer | 0-25 | 0.01 | SR2/SMIC/15 | 6 Months
8 | Outside Micrometer | 50-75 | 0.01 | SR2/OM/14 | 6 Months
9 | Radius Gauge | 1.0-7.0 | - | SR2/RG/01 | 1 Year
10 | Contour tracer | 100mm | - | SR3/CT/01 | 1 Year
11 | Surface Roughness Tester | - | - | SR2/SRT/01 | 2 Year
12 | Lead & Profile Tester | - |  | SR2/LPT/01 | 1 Year
13 | CMM | 700*1000*600 |  | SR3/CMM/01 | 1 Year
14 | Gear Roller Tester | - | - | SR3/GRT/05 | 1 Year
15 | Master gear | - | - | SR2/MG/EG/23T,24T-01 | 1 Year
16 | Plug Gauge | 29.6 -0.05 | - | SR2/PG/EG/01N2 | 1 Year
17 | Plain Plug Gauge | 29.89 +0.03 | - | 546/24-1 | 1 Year
18 | Plug Gauge | 31.35 +/- 0.05 | - | SR2/PG/EG/T02 | 1 Year
19 | Plug Gauge | 43.8+0.03/-0.05 | - | SR2/PG/EG/02 | 1 Year
20 | Snap Gauge | 54.65 +0.05 | - | SR2/SG/EG/01 | 1 Year
21 | Plain Plug Gauge | 30.00+0.021 |  | SR2/PPG/EG/T01 | 1 Year
22 | Air Plug Gauge | 30.00+0.021 | 0.001 | SRAP/2140/24 | 1 Year
23 | Dial Comparator | 34.54±0.02 |  | SR2/SPL HT GAUGE/01 | 1 Year
24 | SPL HT Gauge | 53.45±0.04 |  | SR2/HT GAUGE/E.G/02 | 1 Year
25 | Air Plug Gauge | 26.210-26.235 | 0.001 | 419/24 | 1 Year
26 | Plain Plug Gauge | 3.0 ± 0.1 |  | SR2/PPG/EG/T1 | 1 Year
REMARK:
Signature: | Naeem |  |  | DATE :- 18.09.2024

## INSPECTION AGREEMENT
INSPECTION AGREEMENT
Customer : ETL (Transmission Divison)
Customer Part No & Drg Revision.:C304005010
Part Description :ENGINE GEAR WITH BUSH
Sl.. No. | Parameter | Specification | Inspection method | Frequency | In Process | Who will Inspect | Final Inspection | Who will Inspect | PDI | Who will Inspect
1 | Corner Dia | 36 | Verniercalliper | 1/HOUR | 1/SETTING | Operator and QA engineer | 5/LOT | QA ENGINEER | 5/LOT | QA ENGINEER
2 | ID | 30+0.021 | APG | 100% | 1/SETTING | Operator and QA engineer | 5/LOT | QA ENGINEER | 5/LOT | QA ENGINEER
3 | Chamfer | 0.5×45° | Contracer | 1/SETTING | 1/SETTING | QA Engineer | ─ | ─ | ─ | ─
4 | OD Chamfer | 0.5×45° | Profile Projector | 1/SETTING | 1/SETTING | QA Engineer | ─ | ─ | ─ | ─
5 | Hole Distance | 17 | 3mm Pin and height gauge | 1/HOUR | 1/SETTING | Operator and QA engineer | ─ | ─ | ─ | ─
6 | Length | 13 | Height Gauge | 1/HOUR | 1/SETTING | Operator and QA engineer | ─ | ─ | ─ | ─
7 | Length | 12 | Snap Gauge/Height gauge | 100% | 1/SETTING | Operator and QA engineer | ─ | ─ | ─ | ─
8 | 4Hole | 3 | Plug Gauge | 1/HOUR | 1/SETTING | Operator and QA engineer | ─ | ─ | ─ | ─
9 | Length | 29.5+0.5 | Height Gauge | 1/HOUR | 1/SETTING | Operator and QA engineer | 5/LOT | QA ENGINEER | 5/LOT | QA ENGINEER
10 | 4Hole | 1.5 | Verniercalliper | 1/HOUR | 1/SETTING | Operator and QA engineer | ─ | ─ | ─ | ─
11 | 4Hole | 3 | Plug Gauge | 1/HOUR | 1/SETTING | Operator and QA engineer | ─ | ─ | ─ | ─
12 | Radius | R0.8 | Contracer | 1/SETTING | 1/SETTING | QA Engineer | ─ | ─ | ─ | ─
13 | Counter Dia | 43.76±0.1 | Verniercalliper | 1/HOUR | 1/SETTING | Operator and QA engineer | 5/LOT | QA ENGINEER | 5/LOT | QA ENGINEER
14 | Dia | 31.4-0.1 | Verniercalliper | 100% | 1/SETTING | Operator and QA engineer | 5/LOT | QA ENGINEER | 5/LOT | QA ENGINEER
15 | Ra ON ID | 0.8 | SRT | 1/SETTING | 1/SETTING | QA Engineer | ─ | ─ | ─ | ─
16 | Hole Distance | 5 | 3mm Pin and height gauge | 1/HOUR | 1/SETTING | Operator and QA engineer | ─ | ─ | ─ | ─
17 | Distance | 10.6 | Profile Projector | 1/HOUR | 1/SETTING | Operator and QA engineer | ─ | ─ | ─ | ─
18 | GrooveDia | 36 | Verniercalliper | 100% | 1/SETTING | Operator and QA engineer | ─ | ─ | ─ | ─
19 | Radius | 0.5 | Profile Projector | 1/SETTING | 1/SETTING | QA Engineer | ─ | ─ | ─ | ─
20 | Chamfer | 0.3×45° | Profile Projector | 1/SETTING | 1/SETTING | QA Engineer | ─ | ─ | ─ | ─
21 | Face R/O | 0.05 | Mandril Bench Center | 1/HOUR | 1/SETTING | Operator and QA engineer | ─ | ─ | ─ | ─
22 | Parrallity | 0.05 | Surface Plate & Dile Stand | 100% | 1/SETTING | Operator and QA engineer | ─ | ─ | ─ | ─
23 | Total Length | 53.5-0.1 | Height Gauge | 100% | 1/SETTING | Operator and QA engineer | 5/LOT | QA ENGINEER | 5/LOT | QA ENGINEER
24 | RA ON Face | 0.8 | SRT | 1/SETTING | 1/SETTING | QA Engineer | ─ | ─ | ─ | ─
25 | Length | 34.57/34.508 | Height Gauge | 100% | 1/SETTING | Operator and QA engineer | 5/LOT | QA ENGINEER | 5/LOT | QA ENGINEER
26 | Length | 32.5+0.2 | Height Gauge | 1/HOUR | 1/SETTING | Operator and QA engineer | ─ | ─ | ─ | ─
27 | Chamfer | 0.5×45° | Profile Projector | 1/SETTING | 1/SETTING | QA Engineer | ─ | ─ | ─ | ─
28 | Radius | 0.8 | Profile Projector | 1/SETTING | 1/SETTING | QA Engineer | ─ | ─ | ─ | ─
29 | Chamfer | 0.5×45° | Profile Projector | 1/SETTING | 1/SETTING | QA Engineer | ─ | ─ | ─ | ─
30 | Face R/O | 0.5 | Mandril Bench Center | 1/HOUR | 1/SETTING | Operator and QA engineer | 5/LOT | QA ENGINEER | 5/LOT | QA ENGINEER
31 | Angle | 83° | Profile Projector | 1/SETTING | 1/SETTING | QA Engineer | ─ | ─ | ─ | ─
32 | Angle | 97° | Profile Projector | 1/SETTING | 1/SETTING | QA Engineer | ─ | ─ | ─ | ─
33 | Angle | 97° | Profile Projector | 1/SETTING | 1/SETTING | QA Engineer | ─ | ─ | ─ | ─
34 | Chamfer | 0.5×45° | Contracer | 1/SETTING | 1/SETTING | QA Engineer | ─ | ─ | ─ | ─
35 | Radius | R2 | Contracer | 1/SETTING | 1/SETTING | QA Engineer | ─ | ─ | ─ | ─
36 | Radius | R0.8 | Contracer | 1/SETTING | 1/SETTING | QA Engineer | ─ | ─ | ─ | ─
37 | Depth | 0.4 | Height Gauge | 1/SETTING | 1/SETTING | QA Engineer | ─ | ─ | ─ | ─
38 | Chamfer | 0.5×45° | Profile Projector | 1/SETTING | 1/SETTING | QA Engineer | ─ | ─ | ─ | ─
39 | NO of Teeth | 26 | By Count | 1/SETTING | 1/SETTING | Operator and QA engineer | 5/LOT | QA ENGINEER | 5/LOT | QA ENGINEER
40 | Outside Diameter | 54.8-0.2 | Verniercalliper | 100% | 1/SETTING | Operator and QA engineer | 5/LOT | QA ENGINEER | 5/LOT | QA ENGINEER
41 | Root Diameter | 48.9 | Verniercalliper | 1/HOUR | 1/SETTING | Operator and QA engineer | 5/LOT | QA ENGINEER | 5/LOT | QA ENGINEER
42 | Span on Teeth | 21.3-0.05 | Flange Micrometer | 100% | 1/SETTING | Operator and QA engineer | 5/LOT | QA ENGINEER | 5/LOT | QA ENGINEER
43 | PCD R/O | 0.08 | Bench center ,Dile stand | 1/HOUR | 1/SETTING | Operator and QA engineer | 5/LOT | QA ENGINEER | 5/LOT | QA ENGINEER
44 | Gear Class | 9 | L&P Tester | 1/SETTING | 1/SETTING | QA Engineer | 1/LOT | QA ENGINEER | 1/LOT | QA ENGINEER
45 | NO of Teeth | 23 | By Count | 1/SETTING | 1/SETTING | QA Engineer | 5/LOT | QA ENGINEER | 5/LOT | QA ENGINEER
46 | Outside Diameter | 43.27-0.1 | Vernier Calliper | 1/HOUR | 1/SETTING | Operator and QA engineer | 5/LOT | QA ENGINEER | 5/LOT | QA ENGINEER
46 | Span on 5Teeth | 16.560/16.510 | Flange Micrometer | 100% | 1/SETTING | Operator and QA engineer | 5/LOT | QA ENGINEER | 5/LOT | QA ENGINEER
47 | Root Diameter | 36.61 | Vernier Calliper | 1/HOUR | 1/SETTING | Operator and QA engineer | 5/LOT | QA ENGINEER | 5/LOT | QA ENGINEER
48 | TTE/TCE | 0.028/0.088 | Roll tester | 100% | 1/SETTING | Operator and QA engineer | 5/LOT | QA ENGINEER | 5/LOT | QA ENGINEER
49 | PCD R/O | 0.062 | Bench center ,Dile stand | 1/HOUR | 1/SETTING | Operator and QA engineer | 5/LOT | QA ENGINEER | 5/LOT | QA ENGINEER
50 | Radius | 2 | CONTOUR | 1/SETTING | 1/SETTING | QA Engineer | ─ | ─ | ─ | ─
58 | MODULE | 2/1.5 | BY CALCULATION | 1/SETTING | 1/SETTING | QA Engineer | ─ | ─ | ─ | ─
64 | MATERIAL | 20MnCr5 | MTC | 1/LOT | ─ | QA Engineer | 1/LOT | QA ENGINEER | 1/LOT | QA ENGINEER
65 | Effective Case Depth | 50HRC(0.47-0.68mm) | MTC | 1/LOT | ─ | QA Engineer | 1/LOT | SUPLIER TC | 1/LOT | SUPLIER TC
66 | Macro Case Depth | 59HRC(0.2-0.3mm) | MTC
67 | Core Hardness | 35-45 HRC | MTC
68 | Surface Hardness | 59-69 HRC | HARDNESS TESTER | 5/LOT | ─ | QA Engineer | 5/LOT | QA ENGINEER | 5/LOT | QA ENGINEER

## PSW
Part Submission Warrant
Part Name | Engine Gear With Bush | [7 empty] | Customer Part Number |  |  | C304005010
Shown on Drawing No. |  |  | C304005010 | [5 empty] | Organization Part # |  |  | C304005010
Engineering Change Level |  |  | XC | [7 empty] | Dated | 29.05.2019
Additional Engineering Changes | [10 empty] | Dated
Safety and/or Government Regulation | [6 empty] | Purchase Order No. |  |  | 1900004273 |  |  |  | Weight (kg) |  | 0.319
Checking Aid No. |  | QF/PP/01 |  |  | Checking Aid Engineering Change Level |  |  |  |  | 0 |  |  |  | Dated |  | 05.10.2024
ORGANIZATION MANUFACTURING INFORMATION | [8 empty] | CUSTOMER SUBMITTAL INFORMATION
SR Auto Parts Unit 3 (Vendor Code 101001) | [8 empty] | Endurance Technologies Ltd. Waluj
Organization Name & Supplier/Vendor Code | [8 empty] | Customer Name/Division
J-142 MIDC Bhosari, Pune | [8 empty] | 84011
Street Address | [8 empty] | Buyer/Buyer Code
PUNE | MAHARASHTRA |  | 411019 |  |  | INDIA |  |  | #N/A
CITY | Region |  | Postal Code |  |  | Country |  |  | Application
MATERIALS REPORTING
Has customer-required Substances of Concern information been reported?
Submitted by IMDS or other customer format:
Are polymeric parts identified with appropriate ISO marking codes?
REASON FOR SUBMISSION (Check at least one)
REQUESTED SUBMISSION LEVEL (Check one)
SUBMISSION RESULTS
The results for
These results meet all drawing and specification requirements: | [9 empty] | (If "NO" - Explanation Required)
Mold / Cavity / Production Process |  |  |  | Gear Cutting
DECLARATION
I hereby affirm that the samples represented by this warrant are representative of our parts which were made by a process that meets all Production Part
Approval Process Manual 4th Edition Requirements. I further affirm that these samples were produced at the production rate of | [13 empty] | 180/8 |  | hours.
I also certify that documented evidence of such compliance is on file and available for review. I have noted any deviations from this declaration below.
EXPLANATION / COMMENTS:
Is each Customer Tool properly tagged and numbered?
Organization Authorized Signature | [12 empty] | Date |  | 05.10.2024
Print Name | Mr.Hira Riyat | [5 empty] | Phone No. |  | 9373309417 |  |  |  |  | Fax No.
Title | MD | [5 empty] | E-mail |  | hira.riyat@gmail.com
FOR CUSTOMER USE ONLY (IF APPLICABLE)
Part Warrant Disposition:
Customer Signature | [12 empty] | Date
Print Name | [7 empty] | Customer Tracking Number (optional)
Yes
No
Yes
No
n/a
Initial Submission
Tooling: Transfer, Replacement, Refurbishment, or additional
Tooling Inactive > than 1 year
Engineering Change(s)
Correction of Discrepancy
Level 4 - Warrant and other requirements as defined by customer.
Level 2 - Warrant with product samples and limited supporting data submitted to customer.
Level 3 - Warrant with product samples and complete supporting data submitted to customer.
dimensional measurements
material and functional tests
appearance criteria
Yes
NO
Yes
No
n/a
Approved
Rejected
Other
Yes
No
n/a