## COVER PAGE
S R Auto Parts
J-142 MIDC Bhosari,
Pune.
Production Part Approval Process
For
Engine Gear With Bush
DRG. NO: C304004010-XH

## INDEX
S R AUTO PARTS
INDEX
PART NO :- C304004010 |  | MOD NO./DATE :- XH /11-05-20
PART NAME :- Engine Gear With Bush |  | PPAP LEVEL :- 3
SR. NO. | DOCUMENT |  | ENCLOSED
YES/NO
1 | DESIGN RECORDS OF SALEABLE PRODUCT & CHANGE DOCUMENTS |  | YES
2 | ENGG. CHANGE DOCUMENTS ,IF ANY |  | N /A
3 | CUSTOMER ENGINEERING APPROVAL ,IF REQUIRED |  | N /A
4 | DESIGN FMEA |  | N /A
5 | PROCESS FLOW DIAGRAM |  | YES
6 | PROCESS FMEA |  | YES
7 | DIMENSIONAL RESULTS |  | YES
8 | MATERIAL PERFORMANCE TEST RESULTS |  | YES
9 | INITIAL PROCESS STUDY (SPC) |  | YES
10 | MEASUREMENT SYSTEM ANALYSIS STUDY (MSA) |  | YES
11 | QUALIFIED LABORATORY DOCUMENTATION |  | YES
12 | CONTROL PLAN |  | YES
13 | PART SUBMISSION WARRANT ( PSW ) |  | YES
14 | APPEARANCE APPROVAL REPORT(AAR) ,IF APPLICABLE |  | NO
15 | BULK MATERIAL REQUIREMENTS CHECKLIST (for bulk material PPAP only) |  | NO
16 | SAMPLE PRODUCT |  | NO
17 | MASTER SAMPLE |  | RETAINED
18 | CHECKING AIDS |  | YES
19 | RECORDS OF COMPLIANCE WITH CUSTOMER -SPECIFIC REQUIREMENTS |  | NO

## PFD
S R AUTO PARTS |  | PROCESS FLOW DIAGAM |  |  |  |  | UNIT-II, S94, MIDC - BHOSARI, PUNE
Part Number / Latest Change Level: C304004010 XH | [5 empty] | SYMBOLS |  | STORAGE
Part Name / Description: ENGINE GEAR WITH BUSH | [5 empty] | TRANSPORTATION | OPERATION | INSPECTION
Customer / Plant: Endurance Technologies LTD. Aurangabad |  |  |  | Customer Code: 101001 |  | OPN & INSP. TOGETHER | INCOMING PARTS | DELAY
Core Team: Tushar Pawar , Naeem Shaikh , Ranjan B , Maharudra Kokate
Rev. No.: 01
Op. No. | Process Description (Operation/Inspection/ Transportation/Storage) | Machine / Facility Type | Incoming source of variation |  | Symbol | Product Characteristics | Process Characteristics
10 | Raw Material | M/S Jay Laxmi (PUNE) | Raw Material Properties |  |  | As per Raw Material Quality Plan | --
20 | Cutting | SR Auto Parts Unit II Off Loaded Operation | Correct Weight |  |  | As per Off-Loaded Quality Plan | 1)STOPPER SETTING, 2) BLED LIFE
30 | Forging & Shot Blasting | SR Auto Parts Unit II Off Loaded Operation | Forging not as per Drg. Dimesions |  |  | As per Off-Loaded Quality Plan | 1)FURNACE TEMP, 2)DIE LIFE, 3)HAMER CAPACITY
40 | Rough Drilling | CNC Machine | Part not as per Drg. Dimensions |  |  | As per Process Plan | 1)FEED 2)SPEED 3)OIL CONCENTRATION 4)INSERT CORNER FREQUENCY
50 | 1 st Side CNC Turning | CNC Machine | Part not as per Drg. Dimensions |  |  | As per Process Plan | 1)FEED 2)SPEED 3)OIL CONCENTRATION 4)INSERT CORNER FREQUENCY
60 | 2 nd Side CNC Turning | CNC Machine | Part not as per Drg. Dimensions |  |  | As per Process Plan | 1)FEED 2)SPEED 3)OIL CONCENTRATION 4)INSERT CORNER FREQUENCY
70 | Identification Mark | Rolling Punch | Groove Dia Undersize/oversize |  |  | AS PER PROCESS PLAN | LOCATION OF IDENTIFICATION
80 | Gear Hobbing-26T | Hobbing Machine | Resting & clamping face out, ID Undersize/oversize |  |  | As per Process Plan | Fixture/ Arbor Run out Cutting Speed/ Feed rate
90 | 4cross Holes of Dia3mm. | VMC Machine | Part not as per Drg. Dimensions |  |  | As per Process Plan | Drill Size, Fixtur Design, Machine Speed & Feed
100 | Sloting 4 Nos | VMC Machine | Part not as per Drg. Dimensions |  |  | As per Process Plan | Cutter Profile , Fixtur Design, Machine Speed & Feed
110 | Helical Gear Shapping-24T | Shaping Machine | Resting & clamping face out, ID Undersize/oversize |  |  | As per Process Plan | Fixture/ Arbor Run out Cutting Speed/ Feed rate
120 | 20 Holes of Dia3mm. | CNC Machine | Part not as per Drg. Dimensions |  |  | As per Process Plan | Drill Size, Fixtur Design, Machine Speed & Feed
130 | Slot Milling | VMC Machine | Part not as per Drg. Dimensions |  |  | As per Process Plan | Cutter size , Fixtur Design, Machine Speed & Feed
Part Number / Latest Change Level: C304004010 XH | [5 empty] | SYMBOLS |  | STORAGE
Part Name / Description: ENGINE GEAR WITH BUSH | [5 empty] | TRANSPORTATION | OPERATION | INSPECTION
Customer / Plant: Endurance Technologies LTD. Aurangabad |  |  |  | Customer Code: 101001 |  | OPN & INSP. TOGETHER | INCOMING PARTS | DELAY
Core Team: Tushar Pawar , Naeem Shaikh , Ranjan B , Maharudra Kokate
Rev. No.: 01
Op. No. | Process Description (Operation/Inspection/ Transportation/Storage) | Machine / Facility Type | Incoming source of variation |  | Symbol | Product Characteristics | Process Characteristics
140 | Gear Shaving-24T | Shaving Machine | Lead Profile out Span, DOP, Root Dia. O/S or U/S PCD R/O O/S or U/S |  |  | As per Process Plan | CUTTER RUNOUT, MANDRILL RUNOUT,CENTER RUNOUT, RESHARPNING FREQUENCY,NO OF PASSES.
150 | Heat Treatment & Shot Blasting | Jyoti Heat Treat Industries Off Loaded Operation | INCOMPLETE OPERATION |  |  | As per Process Plan | Time. Temperature
160 | Hard Part Turning | CNC Machine | OD&LENGTH OVERSIZE/UNDERSIZE, HARDNESS HIGH/LOW |  |  | As per Process Plan | 1)FEED 2)SPEED 3)OIL CONCENTRATION 4)INSERT CORNER FREQUENCY
170 | Loctite Appling | Manualy | Bush not as per drawing specification |  |  | As per Process Plan | 1. Loctite grade 2.Soking time
170A | Bush Pressing | Hydraulic pressing | Bore U/S or O/S Length U/S or O/S |  |  | As per Process Plan | 1) PRESS LOAD 2)DOLLY CONDITION
180 | Bush ID Turning | CNC Machine | Bore U/S or O/S |  |  | As per Process Plan | 1)FEED 2)SPEED 3)OIL CONCENTRATION 4)INSERT CORNER FREQUENCY
190 | Final Inspection | Instruments & Gauges | Dimensional Variation |  |  | As per Final Product Quality Plan | Calibrated Instruments
200 | Packing & Dispatch | Packing Materials | Rusty, Dent, Damage |  |  | Standard Packing as per Packing Work Instructions | Knowledge about packing & Logistics
Format No: QF/MR/36
Rev Details
1 | Operation Sequence Changed Then:Sloting was done after shaving Now: Shaving operation will done at last | 10.04.2021
Rev NO. | Revision Details | Date

## CONTROL PLAN
S R AUTO PARTS |  | CONTROL PLAN | [8 empty] | UNIT-II, S94, MIDC - BHOSARI, PUNE
Type of control plan : Prototype |  | Pre-Lauch | Production |  | Key Contact / Phone: Tushar Pawar (9168920102) |  |  |  | Date(Orig.) 11.08.20 |  | Date(Rev.) :01 10.04.2021
Control Plan Number : SR2/CP/60
Part Number / Latest Change level:C304004010-XH |  |  |  |  | Core Team: Tushar Pawar , Naeem Shaikh , Ranjan B , Maharudra Kokate |  |  |  | Customer Engineering Approval/Date( if Reqd.)
Part Description: Engine Gear With Bush |  |  |  |  | Supplier Approval Date |  |  |  | Customer Quantity Approval/Date( if Reqd.)
Customer Name : ETL Customer Code: 101001 |  |  |  |  | Other Approval Date( if reqd.) |  |  |  | Other Approval Date( if reqd.)
Part / Process Number | Process Name / Operation Description | Machine, Device, Jig, Tools for Mfg. | Characteristics |  |  | Spec Char. Class | Methods |  |  |  |  | Reaction plan
|  |  | No. | Product | Process |  | Product / Process specification / Tolerance | Evaluation Measurement Technique | Sample |  | Control Method
[9 empty] | Size | Freq.
10 | Raw Material Receipt & Insp. | Inward inspection activity | 1 | Diameter |  | SC | Dia. 40 to 45 (20MnCr5) | Vernier Caliper | 5 nos | Lot | As per RMQP. | If not as per specification reject & return to supplier.
|  | Outsourced Activity | 2 | Chemical Composition as per Standard |  |  | As per Raw Material Quality Plan | 3rd Party Inspection Report | 1 nos | Heat
|  |  | 3 | Jomminy Hardnability |  |  | As per Raw Material Quality Plan | 3rd Party Inspection Report | 1 nos | Heat
20 | Bar Cutting (Off Loaded Operation) | Band Saw | 1 | Cut Weight |  |  | 0.950 ± 0.02 KG | Weighning Scale | 5 | Lot | Off loaded Quality Plan | If not as per specification reject & return to supplier.
|  |  | 2 | Allowable Taper |  |  | 0.3 Max | Vernier Caliper
|  |  | 3 | Raw Material Dia |  |  | 40-45 mm | Vernier Caliper
|  |  | 4 |  | RPM & Feed |  | 1. RPM= 2500 2. Feed= 0.25 mm/Rev | Machine Control. | 1 |  |  | If not as per specification inform to suppler & Take action plan
30 | Forging And Shotblasting | Screw Press Machine | 1 | Internal Diameter |  |  | 40.8+0.5/-1 | Vernier Caliper | 5 | Lot | As per off-loaded Control Plan(QF/MR/39) | If not as per specification inform to suppler & Take action plan
|  |  | 2 | Depth |  |  | 18.7-1/+0.5 | Vernier Caliper / Height Gauge
|  |  | 3 | Depth |  |  | 20-1/+0.5 | Vernier Caliper / Height Gauge
|  |  | 4 | Step Length |  |  | 32.7+1/-0.5 | Vernier Caliper / Height Gauge
|  |  | 5 | Step Length |  |  | 24+1/-0.5 | Vernier Caliper / Height Gauge
|  |  | 6 | Total Length |  |  | 56.7+1/-0.5 | Vernier Caliper / Height Gauge
|  |  | 7 | Outside Diameter |  |  | 47.3+1/-0.5 | Vernier Caliper
|  |  | 8 | Outside Diameter |  |  | 58.3+1/-0.5 | Vernier Caliper
|  |  | 9 | Mis-Match |  |  | 0.5 Max | Vernier Caliper
|  |  | 10 | Scale Pits |  |  | Not allowded | Visual
|  |  | 12 |  | Hammer Type |  | 400/600MT | STD | 1 | Setting | 1.Supplier Setup approval report
|  |  | 13 |  | Die Clerance |  | 0.5 MAX | Vernier Caliper
|  |  | 14 |  | Temp- |  | 1150-1250 | Temp Controller
|  |  | 15 |  | Time |  | 2Hrs | Timmer
|  |  | 16 |  | Stroke |  | 1.0 | Count
|  |  | 17 |  | Colling Media |  | Pallet Cooling | Visual
Type of control plan : Prototype |  | Pre-Lauch | Production |  | Key Contact / Phone: Tushar Pawar (9168920102) |  |  |  | Date(Orig.) 11.08.20 |  | Date(Rev.) :01 10.04.2021
Control Plan Number : SR2/CP/60
Part Number / Latest Change level:C304004010-XH |  |  |  |  | Core Team: Tushar Pawar , Naeem Shaikh , Ranjan B , Maharudra Kokate |  |  |  | Customer Engineering Approval/Date( if Reqd.)
Part Description: Engine Gear With Bush |  |  |  |  | Supplier Approval Date |  |  |  | Customer Quantity Approval/Date( if Reqd.)
Customer Name : ETL Customer Code: 101001 |  |  |  |  | Other Approval Date( if reqd.) |  |  |  | Other Approval Date( if reqd.)
Part / Process Number | Process Name / Operation Description | Machine, Device, Jig, Tools for Mfg. | Characteristics |  |  | Spec Char. Class | Methods |  |  |  |  | Reaction plan
|  |  | No. | Product | Process |  | Product / Process specification / Tolerance | Evaluation Measurement Technique | Sample |  | Control Method
[9 empty] | Size | Freq.
40 | Rough Drilling | CNC Machine | 1 | Inner Diameter |  |  | 26.5+0.3 | Vernier Caliper | 1 | 100 | 1. 1st Piece Approval 2. Inprocess Inspection | If found any NC stop the machine & Inform to Line Leader
|  |  | 2 |  | U-Drill |  | Ø26.5 | STD | 1 | Setting
|  |  | 3 |  | Insert |  | WCMX05 | STD
|  |  | 4 |  | Speed |  | 700-900 | Machine Control
|  |  | 5 |  | Feed |  | 0.1-0.15
|  |  | 6 |  | Life |  | 300-400/CORNER | By Count
Type of control plan : Prototype |  | Pre-Lauch | Production |  | Key Contact / Phone: Tushar Pawar (9168920102) |  |  |  | Date(Orig.) 11.08.20 |  | Date(Rev.) :01 10.04.2021
Control Plan Number : SR2/CP/60
Part Number / Latest Change level:C304004010-XH |  |  |  |  | Core Team: Tushar Pawar , Naeem Shaikh , Ranjan B , Maharudra Kokate |  |  |  | Customer Engineering Approval/Date( if Reqd.)
Part Description: Engine Gear With Bush |  |  |  |  | Supplier Approval Date |  |  |  | Customer Quantity Approval/Date( if Reqd.)
Customer Name : ETL Customer Code: 101001 |  |  |  |  | Other Approval Date( if reqd.) |  |  |  | Other Approval Date( if reqd.)
Part / Process Number | Process Name / Operation Description | Machine, Device, Jig, Tools for Mfg. | Characteristics |  |  | Spec Char. Class | Methods |  |  |  |  | Reaction plan
|  |  | No. | Product | Process |  | Product / Process specification / Tolerance | Evaluation Measurement Technique | Sample |  | Control Method
[9 empty] | Size | Freq.
50 | CNC Turning 1st Side | CNC Machine | 1 | Outer Diameter |  | SC | 44.25+0.05 | Snap gauge | 1 | 1 | 1. 1st Piece Approval 2. Inprocess Inspection | If found any NC Inform to line Leader
|  |  | 2 | Outer Diameter |  |  | 36.0+0.10 | Vernier Caliper | 1 | Hr
|  |  | 3 | Inner Diameter |  |  | 29.5 +0.1 | Plug Gauge | 1 | 1
|  |  | 4 | Length |  | SC | 12.5 ±0.05 | Snap gauge | 1 | 1
|  |  | 5 | Length |  |  | 13.4 ±0.05 | Height Gauge | 1 | Hr
|  |  | 6 | Depth |  |  | 24.15+0.05 | Snap gauge | 1 | 1
|  |  | 7 | Groove Diameter |  |  | 36 +0.1/-0.05 | Snap gauge | 1 | 1
|  |  | 8 | Radius |  |  | R0.5 | Profile Projector/Contracer | 1 | Setting
|  |  | 9 | Depth |  |  | 0.90+0.05 | Height Gauge | 1 | Hr
|  |  | 10 | Chamfer Dia. |  |  | 53.65-0.10 | Profile Projector | 1 | Setting
|  |  | 11 | Chamfer |  |  | 0.7X45° | Contracer | 1 | Setting
|  |  | 12 | Chamfer |  |  | 0.5X45° | Profile Projector | 1 | Setting
|  |  | 13 | Radius |  |  | R0.80 | Profile Projector | 1 | Setting
|  |  | 14 | Depth |  |  | 2.9+0.1 | Contracer/Heightgauge | 1 | Setting
|  |  | 15 | Dia |  |  | 30.5 | Vernier Caliper | 1 | Hr
|  |  | 16 |  | Insert |  | TNMG0.4 | STD | 1 | Setting | Programme Control
|  |  | 17 |  | Life |  | 150/CORNER | By Count
|  |  | 18 |  | Speed |  | 1600-2000 | Machine controle
|  |  | 19 |  | Feed |  | 0.1-0.15 MM/REV | Machine controle
|  |  | 20 |  | Boring Bar-Dia. |  | Ø20 | STD
|  |  | 21 |  | Insert- |  | TNMG0.8 | STD
|  |  | 22 |  | Life- |  | 100/CORNER | By Count
|  |  | 23 |  | Speed |  | 1600-1800 | Machine controle
|  |  | 24 |  | Feed |  | 0.1-0.15 | Machine controle
|  |  | 25 |  | Groove |  | MGMN4MM | By Count
|  |  | 26 |  | Speed |  | 800-1200 | Machine controle
|  |  | 27 |  | Life |  | 300 | Machine controle
Type of control plan : Prototype |  | Pre-Lauch | Production |  | Key Contact / Phone: Tushar Pawar (9168920102) |  |  |  | Date(Orig.) 11.08.20 |  | Date(Rev.) :01 10.04.2021
Control Plan Number : SR2/CP/60
Part Number / Latest Change level:C304004010-XH |  |  |  |  | Core Team: Tushar Pawar , Naeem Shaikh , Ranjan B , Maharudra Kokate |  |  |  | Customer Engineering Approval/Date( if Reqd.)
Part Description: Engine Gear With Bush |  |  |  |  | Supplier Approval Date |  |  |  | Customer Quantity Approval/Date( if Reqd.)
Customer Name : ETL Customer Code: 101001 |  |  |  |  | Other Approval Date( if reqd.) |  |  |  | Other Approval Date( if reqd.)
Part / Process Number | Process Name / Operation Description | Machine, Device, Jig, Tools for Mfg. | Characteristics |  |  | Spec Char. Class | Methods |  |  |  |  | Reaction plan
|  |  | No. | Product | Process |  | Product / Process specification / Tolerance | Evaluation Measurement Technique | Sample |  | Control Method
[9 empty] | Size | Freq.
60 | CNC Turning 2nd Side | CNC Machine | 1 | Outer Diameter |  |  | 54.65+0.05 | Snap gauge | 1 | 1 | 1. 1st Piece Approval 2. Inprocess Inspection | If found any NC Inform to line Leader
|  |  | 2 | Inner Diameter |  |  | 43.86-0.05 | Plug Gauge | 1 | 1
|  |  | 3 | Inner Diameter |  | SC | 29.89+0.021 | Air Plug Gauge | 1 | 1
|  |  | 4 | Length |  | SC | 29.70-0.05 | Snap gauge | 1 | 1
|  |  | 5 | Length |  | SC | 34.95+0.05 | Dial Comparator | 1 | 1
|  |  | 6 | Depth |  |  | 32.80±0.05 | Height Gauge | 1 | Hr
|  |  | 7 | Total Length |  |  | 53.65+0.05 | Height Gauge | 1 | Hr
|  |  | 8 | Chamfer |  |  | 0.5X45° | Profile Projector | 1 | Setting
|  |  | 9 | Radius |  |  | R2 | Radius Gauge/Contracer | 1 | Setting
|  |  | 10 | Radius |  |  | R0.80 | Contracer | 1 | Setting
|  |  | 11 | Radius |  |  | R0.80 | Contracer | 1 | Setting
|  |  | 12 | Depth |  |  | 0.6 | Height Gauge/Contracer | 1 | Setting
|  |  | 13 | Inner Diameter |  |  | 31.30+0.10 | Plug Gauge | 1 | Setting
|  |  | 14 | Angle |  |  | 45° | Contracer | 1 | Setting
|  |  | 15 | Face Parallility |  |  | 0.02 | Dial Comparator | 1 | Hr
|  |  | 16 |  | Insert |  | VBMT0.4 | STD | 1 | Setting
|  |  | 17 |  | Life |  | 150/CORNER | By Count
|  |  | 18 |  | Speed |  | 1800RPM | Machine controle
|  |  | 19 |  | Feed |  | 0.2MM/REV | Machine controle
|  |  | 20 |  | Boring Bar-Dia. |  | Ø20 | STD
|  |  | 21 |  | Insert- |  | TNMG0.8 | STD
|  |  | 22 |  | Life- |  | 100 | By Count
|  |  | 23 |  | Speed |  | 1800-2000 | Machine controle
|  |  | 24 |  | Feed |  | 0.3MM/REV | Machine controle
|  |  | 25 |  | Insert- |  | DCMT0.8 | STD
|  |  | 26 |  | Life- |  | 200 | By Count
|  |  | 27 |  | Speed |  | 600-700RPM | Machine controle
|  |  | 28 |  | Feed |  | 0.1-0.12MM/REV | Machine controle
70 | Indentification Mark | Punching Machine | 1 | Identification Code |  |  | S19A14J6 | Visual | 1 | Day/RM Change | 1. 1st Piece Approval 2. Inprocess Inspection | If found any NC Inform to line Leader
|  |  | 2 |  | S |  | SR Auto Parts | Visual
|  |  | 3 |  | 20 |  | Year of mfg. | Visual
|  |  | 4 |  | A |  | Month of Mfg. | Visual
|  |  | 5 |  | 14 |  | Date of Mfg. | Visual
|  |  | 6 |  | J6 |  | Raw Material Code | Visual
Type of control plan : Prototype |  | Pre-Lauch | Production |  | Key Contact / Phone: Tushar Pawar (9168920102) |  |  |  | Date(Orig.) 11.08.20 |  | Date(Rev.) :01 10.04.2021
Control Plan Number : SR2/CP/60
Part Number / Latest Change level:C304004010-XH |  |  |  |  | Core Team: Tushar Pawar , Naeem Shaikh , Ranjan B , Maharudra Kokate |  |  |  | Customer Engineering Approval/Date( if Reqd.)
Part Description: Engine Gear With Bush |  |  |  |  | Supplier Approval Date |  |  |  | Customer Quantity Approval/Date( if Reqd.)
Customer Name : ETL Customer Code: 101001 |  |  |  |  | Other Approval Date( if reqd.) |  |  |  | Other Approval Date( if reqd.)
Part / Process Number | Process Name / Operation Description | Machine, Device, Jig, Tools for Mfg. | Characteristics |  |  | Spec Char. Class | Methods |  |  |  |  | Reaction plan
|  |  | No. | Product | Process |  | Product / Process specification / Tolerance | Evaluation Measurement Technique | Sample |  | Control Method
[9 empty] | Size | Freq.
80 | Gear Hobbing-26T | Hobbing Machine | 1 | No of teeth |  |  | 26 | By counting | 1 | Setting | 1. 1st Piece Approval 2. Inprocess Inspection | If found any NC Inform to line Leader
|  |  | 2 | Span Over 4 teeth |  | SC | 21.25+0.02 | Span Micrometer(0-25) | 1 | 1
|  |  | 3 | Root Diameter |  |  | 48.90-0.20 | Vernier Caliper | 1 | Setting
|  |  | 4 | PCD R/o wrt A |  |  | 0.03 | Dial,TM & Bench Centre | 1 | Hr
|  |  | 5 | Lead & Profile |  | SC | Class-10(DIN-3961) | Gear tester | 1 | Day/Setting
|  |  | 6 | Semi Topping Ch |  |  | 0.5x45° | Profile Projector | 1 | Cutter Change
|  |  | 7 | Burr,Dent,damage |  |  | Not Allowed | Visual | 1 | 1
|  |  | 8 |  | Hob |  | 3Start(Ø100XL100XØ32) | STD | 1 | Setting | 1. 1st Piece Approval 2. Inprocess Inspection
|  |  | 9 |  | Life |  | 800-1200Nos/Resharp | History Card
|  |  | 10 |  | Oil |  | Straight Cut | Test Certificate
|  |  | 11 |  | Fixture Runout/Faceout |  | 0.01 max | By Checking
|  |  | 12 |  | Speed |  | 180-220 | Machine Control
|  |  | 13 |  | Feed |  | 15-20 REV/Minutes | Machine Control
Type of control plan : Prototype |  | Pre-Lauch | Production |  | Key Contact / Phone: Tushar Pawar (9168920102) |  |  |  | Date(Orig.) 11.08.20 |  | Date(Rev.) :01 10.04.2021
Control Plan Number : SR2/CP/60
Part Number / Latest Change level:C304004010-XH |  |  |  |  | Core Team: Tushar Pawar , Naeem Shaikh , Ranjan B , Maharudra Kokate |  |  |  | Customer Engineering Approval/Date( if Reqd.)
Part Description: Engine Gear With Bush |  |  |  |  | Supplier Approval Date |  |  |  | Customer Quantity Approval/Date( if Reqd.)
Customer Name : ETL Customer Code: 101001 |  |  |  |  | Other Approval Date( if reqd.) |  |  |  | Other Approval Date( if reqd.)
Part / Process Number | Process Name / Operation Description | Machine, Device, Jig, Tools for Mfg. | Characteristics |  |  | Spec Char. Class | Methods |  |  |  |  | Reaction plan
|  |  | No. | Product | Process |  | Product / Process specification / Tolerance | Evaluation Measurement Technique | Sample |  | Control Method
[9 empty] | Size | Freq.
90 | 4 Cross Holes of Dia3mm. | VMC | 1 | Hole Dia |  |  | 3 | Plain plug gauge | 1 | 1 | 1. 1st Piece Approval 2. Inprocess Inspection | If found NC Inform to Line Leader
|  |  | 2 | Angle |  |  | 90° | Profile projector/CMM | 1 | Setting
|  |  | 4 | Angle |  |  | 25° | Profile projector | 1 | Setting
|  |  | 5 | Length |  |  | 20.63 | CMM | 1 | Setting
|  |  | 6 | Note |  |  | Two Hole Should Open In Front of Root | Visual | 1 | 1
|  |  | 7 |  | Drill Size |  | 3 | STD | 1 | Setting/Tool change
|  |  | 8 |  | Life |  | 50 | By Count
|  |  | 9 |  | Speed |  | 2200-2500RPM | Machine controle
|  |  | 10 |  | Feed |  | 200MM/MIN | Machine controle
Type of control plan : Prototype |  | Pre-Lauch | Production |  | Key Contact / Phone: Tushar Pawar (9168920102) |  |  |  | Date(Orig.) 11.08.20 |  | Date(Rev.) :01 10.04.2021
Control Plan Number : SR2/CP/60
Part Number / Latest Change level:C304004010-XH |  |  |  |  | Core Team: Tushar Pawar , Naeem Shaikh , Ranjan B , Maharudra Kokate |  |  |  | Customer Engineering Approval/Date( if Reqd.)
Part Description: Engine Gear With Bush |  |  |  |  | Supplier Approval Date |  |  |  | Customer Quantity Approval/Date( if Reqd.)
Customer Name : ETL Customer Code: 101001 |  |  |  |  | Other Approval Date( if reqd.) |  |  |  | Other Approval Date( if reqd.)
Part / Process Number | Process Name / Operation Description | Machine, Device, Jig, Tools for Mfg. | Characteristics |  |  | Spec Char. Class | Methods |  |  |  |  | Reaction plan
|  |  | No. | Product | Process |  | Product / Process specification / Tolerance | Evaluation Measurement Technique | Sample |  | Control Method
[9 empty] | Size | Freq.
100 | Slot Milling | VMC / Milling Machine | 1 | Slot width |  |  | 4 | Profile projector/ Contracer | 1 | Setting | 1. 1st Piece Approval 2. Inprocess Inspection | If found NC Inform to Line Leader
|  |  | 2 | Slot Depth |  |  | 2.2±0.1 | Height Gauge | 1 | Hr
|  |  | 3 | Slot Depth |  |  | 0.6±0.1 | Profile projector/ Contracer | 1 | setting
|  |  | 4 | Angle |  |  | 80° & 150° | Profile projector/ Contracer | 1 | Setting
|  |  | 5 | Radius |  |  | R2 | Profile projector/ Contracer | 1 | Setting
|  |  | 6 | 4Slot Position |  |  | 90° | Profile projector | 1 | Setting
|  |  | 6 |  | Cutter |  | End Mill Cutter | STD | 1 | Setting/Tool change
|  |  | 7 |  | Life |  | 500/resharpning | By Count
|  |  | 8 |  | Speed |  | 1500/1800RPM | Program Controle
|  |  | 9 |  | Feed |  | 100MM/MIN | Program Controle
Type of control plan : Prototype |  | Pre-Lauch | Production |  | Key Contact / Phone: Tushar Pawar (9168920102) |  |  |  | Date(Orig.) 11.08.20 |  | Date(Rev.) :01 10.04.2021
Control Plan Number : SR2/CP/60
Part Number / Latest Change level:C304004010-XH |  |  |  |  | Core Team: Tushar Pawar , Naeem Shaikh , Ranjan B , Maharudra Kokate |  |  |  | Customer Engineering Approval/Date( if Reqd.)
Part Description: Engine Gear With Bush |  |  |  |  | Supplier Approval Date |  |  |  | Customer Quantity Approval/Date( if Reqd.)
Customer Name : ETL Customer Code: 101001 |  |  |  |  | Other Approval Date( if reqd.) |  |  |  | Other Approval Date( if reqd.)
Part / Process Number | Process Name / Operation Description | Machine, Device, Jig, Tools for Mfg. | Characteristics |  |  | Spec Char. Class | Methods |  |  |  |  | Reaction plan
|  |  | No. | Product | Process |  | Product / Process specification / Tolerance | Evaluation Measurement Technique | Sample |  | Control Method
[9 empty] | Size | Freq.
110 | Helical Gear Shapping-24T | Shaping Machine | 1 | No of teeth |  |  | 24 | By counting | 1 | Setting | 1. 1st Piece Approval 2. Inprocess Inspection | If found any NC Inform to line Leader
|  |  | 2 | Span Over 5 teeth |  | sc | 20.83+0.02 | Span Micrometer(0-25) | 1 | 1
|  |  | 3 | Root Diameter |  |  | 37.36+0.1 | Vernier Caliper | 1 | Hr
|  |  | 4 | PCD R/o wrt A |  |  | 0.03 | Dial,TM & Bench Centre | 1 | Hr
|  |  | 5 | Lead & Profile |  | sc | Class-9(DIN-3961) | Gear tester | 1 | Day/Setting
|  |  | 6 | Burr,Dent,damage |  |  | Not Allowed | Visual | 1 | 1
|  |  | 7 | TTE/TCE |  |  | 0.02/0.04 | Gear Roll tester | 1 | Hr
|  |  | 8 |  | Cutter type |  | Disc Type Helical Cutter | STD | 1 | Setting | 1. 1st Piece Approval 2. Inprocess Inspection
|  |  | 9 |  | Life |  | 1000-1200Nos/Resharp | History Card
|  |  | 10 |  | Oil |  | Straight Cut | Test Certificate
|  |  | 11 |  | Fixture Runout/Faceout |  | 0.01 max | Dial Stand & 0.002 Dial
|  |  | 12 |  | No of Cut |  | 2 | By Cam
|  |  | 13 |  | Speed |  | 500-560RPM | Machine Control
|  |  | 14 |  | Feed |  | 0.17-0.25MM/STROKE | Machine Control
Type of control plan : Prototype |  | Pre-Lauch | Production |  | Key Contact / Phone: Tushar Pawar (9168920102) |  |  |  | Date(Orig.) 11.08.20 |  | Date(Rev.) :01 10.04.2021
Control Plan Number : SR2/CP/60
Part Number / Latest Change level:C304004010-XH |  |  |  |  | Core Team: Tushar Pawar , Naeem Shaikh , Ranjan B , Maharudra Kokate |  |  |  | Customer Engineering Approval/Date( if Reqd.)
Part Description: Engine Gear With Bush |  |  |  |  | Supplier Approval Date |  |  |  | Customer Quantity Approval/Date( if Reqd.)
Customer Name : ETL Customer Code: 101001 |  |  |  |  | Other Approval Date( if reqd.) |  |  |  | Other Approval Date( if reqd.)
Part / Process Number | Process Name / Operation Description | Machine, Device, Jig, Tools for Mfg. | Characteristics |  |  | Spec Char. Class | Methods |  |  |  |  | Reaction plan
|  |  | No. | Product | Process |  | Product / Process specification / Tolerance | Evaluation Measurement Technique | Sample |  | Control Method
[9 empty] | Size | Freq.
120 | 20 Hole Ø3 Drilling | CNC Machine | 1 | Hole Dia |  |  | 3±0.1 | Plain plug gauge | 1 | 1 | 1. 1st Piece Approval 2. Inprocess Inspection | If found any NC Inform to line Leader
|  |  | 2 | Distance |  |  | 17.2±0.1 | Ø3 mm Pin & Height Gauge | 1 | Hr
|  |  | 3 | Length |  |  | 31.5±0.1 | Ø3 mm Pin & Height Gauge | 1 | Hr
|  |  | 4 | Distance |  |  | 41.5±0.1 | Ø3 mm Pin & Height Gauge | 1 | Hr
|  |  | 5 | Distance |  |  | 46.5±0.1 | Ø3 mm Pin & Height Gauge | 1 | Hr
|  |  | 6 | Distance |  |  | 36.70±0.1 | Ø3 mm Pin & Height Gauge | 1 | Hr
|  |  | 7 | Angel |  |  | 97° & 83° & 60°&41.5° | Ø3 mm Pin & Profile projector/CMM | 1 | Setting
|  |  | 8 | No Of Holes |  |  | 20 | Visual | 1 | 1
|  |  | 9 | Burr at ID |  | SC | Not Allowed | Visual | 1 | 1
|  |  | 10 |  | Drill Size |  | 3 | STD | 1 | Setting/Tool change
|  |  | 11 |  | Life |  | 120 | By Count
|  |  | 12 |  | Speed |  | 2500RPM | Machine controle
|  |  | 13 |  | Feed |  | 50-120MM/MIN | Machine controle
Type of control plan : Prototype |  | Pre-Lauch | Production |  | Key Contact / Phone: Tushar Pawar (9168920102) |  |  |  | Date(Orig.) 11.08.20 |  | Date(Rev.) :01 10.04.2021
Control Plan Number : SR2/CP/60
Part Number / Latest Change level:C304004010-XH |  |  |  |  | Core Team: Tushar Pawar , Naeem Shaikh , Ranjan B , Maharudra Kokate |  |  |  | Customer Engineering Approval/Date( if Reqd.)
Part Description: Engine Gear With Bush |  |  |  |  | Supplier Approval Date |  |  |  | Customer Quantity Approval/Date( if Reqd.)
Customer Name : ETL Customer Code: 101001 |  |  |  |  | Other Approval Date( if reqd.) |  |  |  | Other Approval Date( if reqd.)
Part / Process Number | Process Name / Operation Description | Machine, Device, Jig, Tools for Mfg. | Characteristics |  |  | Spec Char. Class | Methods |  |  |  |  | Reaction plan
|  |  | No. | Product | Process |  | Product / Process specification / Tolerance | Evaluation Measurement Technique | Sample |  | Control Method
[9 empty] | Size | Freq.
130 | Slot Milling | VMC / Milling Machine | 1 | Slot width |  |  | 3+0.1 | Vernier Caliper | 1 | Hr | 1. 1st Piece Approval 2. Inprocess Inspection | If found NC Inform to Line Leader
|  |  | 2 | Slot Depth |  |  | 5.1±0.07 | Height Gauge | 1 | Hr
|  |  | 3 | No. of slot |  |  | 4 | Visual | 1 | 1
|  |  | 5 | Angle |  |  | 83° & 97° | Profile projector/ CMM | 1 | Setting
|  |  | 6 | Burr In ID |  |  | Not Allowded | Visual | 1 | 1
|  |  | 6 |  | Cutter |  | Sliting Cutter | STD | 1 | Setting/Tool change
|  |  | 7 |  | Life |  | 500/resharpning | By Count
|  |  | 8 |  | Speed |  | 400RPM | Program Controle
|  |  | 9 |  | Feed |  | 100MM/MIN | Program Controle
Type of control plan : Prototype |  | Pre-Lauch | Production |  | Key Contact / Phone: Tushar Pawar (9168920102) |  |  |  | Date(Orig.) 11.08.20 |  | Date(Rev.) :01 10.04.2021
Control Plan Number : SR2/CP/60
Part Number / Latest Change level:C304004010-XH |  |  |  |  | Core Team: Tushar Pawar , Naeem Shaikh , Ranjan B , Maharudra Kokate |  |  |  | Customer Engineering Approval/Date( if Reqd.)
Part Description: Engine Gear With Bush |  |  |  |  | Supplier Approval Date |  |  |  | Customer Quantity Approval/Date( if Reqd.)
Customer Name : ETL Customer Code: 101001 |  |  |  |  | Other Approval Date( if reqd.) |  |  |  | Other Approval Date( if reqd.)
Part / Process Number | Process Name / Operation Description | Machine, Device, Jig, Tools for Mfg. | Characteristics |  |  | Spec Char. Class | Methods |  |  |  |  | Reaction plan
|  |  | No. | Product | Process |  | Product / Process specification / Tolerance | Evaluation Measurement Technique | Sample |  | Control Method
[9 empty] | Size | Freq.
140 | Gear Shaving-24T | Shaving Machine | 1 | Span over 5 Teeth |  | SC | 20.77±0.01 | Span Micrometer(0-25) | 1 | 1 | 1. 1st Piece Approval 2. Inprocess Inspection | If found any NC Inform to line Leader
|  |  | 2 | PCD R/o wrt A |  |  | 0.03 | Dial,TM & Bench Centre | 1 | Hr
|  |  | 3 | TTE/TCE |  |  | 0.02/0.04 | Gear Roll tester | 1 | Hr
|  |  | 4 | Lead & profile |  | SC | Class-8(DIN-3961) | Lead Profile Tester | 1 | Day/Setting
|  |  | 5 | Burr,Dent,damage |  |  | Not Allowed | Visual | 1 | 1
|  |  | 6 |  | Mandrel Runout & Face out |  | 0.005 max | By Checking | 1 | Setting
|  |  | 7 |  | Shaving Cutter |  | Plunge | STD
|  |  | 8 |  | Life |  | 15000/Resharp | Tool History Card
|  |  | 9 |  | Oil |  | Straight Cut | STD
|  |  | 10 |  | Cutter Faceout |  | 0.008 max | By Checking
|  |  | 11 |  | Centre Runout(Both) |  | 0.01 max | By Checking
|  |  | 12 |  | No Of Passes |  | 8-10 | Machine controle
|  |  | 13 |  | Speed |  | 100 RPM | Machine controle
Type of control plan : Prototype |  | Pre-Lauch | Production |  | Key Contact / Phone: Tushar Pawar (9168920102) |  |  |  | Date(Orig.) 11.08.20 |  | Date(Rev.) :01 10.04.2021
Control Plan Number : SR2/CP/60
Part Number / Latest Change level:C304004010-XH |  |  |  |  | Core Team: Tushar Pawar , Naeem Shaikh , Ranjan B , Maharudra Kokate |  |  |  | Customer Engineering Approval/Date( if Reqd.)
Part Description: Engine Gear With Bush |  |  |  |  | Supplier Approval Date |  |  |  | Customer Quantity Approval/Date( if Reqd.)
Customer Name : ETL Customer Code: 101001 |  |  |  |  | Other Approval Date( if reqd.) |  |  |  | Other Approval Date( if reqd.)
Part / Process Number | Process Name / Operation Description | Machine, Device, Jig, Tools for Mfg. | Characteristics |  |  | Spec Char. Class | Methods |  |  |  |  | Reaction plan
|  |  | No. | Product | Process |  | Product / Process specification / Tolerance | Evaluation Measurement Technique | Sample |  | Control Method
[9 empty] | Size | Freq.
150 | Heat Treatment & Shotblasting | Jyoti Heat | 1 | Case Deapth @514 HV |  | SC | 0.47 - 0.68 | Vickers Hardness Tester | 1 | Lot | Inward Inspection Report | 1.If Found any NC Contact to Supplier take action plan fo rsame.
|  |  | 2 | Case Deapth @685 HV |  |  | 0.2 - 0.3 | Vickers Hardness Tester
|  |  | 3 | Microstructure at Case |  |  | Tempered Martensite No Carbides Allowed | Microscope
|  |  | 4 | Microstructure at Core |  |  | Low Carbon tempered Martensite | Microscope
|  |  | 5 | Surface Hardness |  |  | 59-63 HRC | Rockwell Hardness Tester | 5 | Lot | 1.As per inward inspection report
|  |  | 6 | Core Hardness |  |  | 35-45 HRC | Vickers Hardness Tester | 1 | Lot | 1.Supplier TC 2.perodically 3rd Partry Verification
|  |  | 7 | RA% |  |  | Less Than 5% | Microscope
|  |  | 8 | Scale, Rust, Dent, Damage |  |  | Not allowed | Visual | 5 | Lot | 1.As per inward inspection report
Type of control plan : Prototype |  | Pre-Lauch | Production |  | Key Contact / Phone: Tushar Pawar (9168920102) |  |  |  | Date(Orig.) 11.08.20 |  | Date(Rev.) :01 10.04.2021
Control Plan Number : SR2/CP/60
Part Number / Latest Change level:C304004010-XH |  |  |  |  | Core Team: Tushar Pawar , Naeem Shaikh , Ranjan B , Maharudra Kokate |  |  |  | Customer Engineering Approval/Date( if Reqd.)
Part Description: Engine Gear With Bush |  |  |  |  | Supplier Approval Date |  |  |  | Customer Quantity Approval/Date( if Reqd.)
Customer Name : ETL Customer Code: 101001 |  |  |  |  | Other Approval Date( if reqd.) |  |  |  | Other Approval Date( if reqd.)
Part / Process Number | Process Name / Operation Description | Machine, Device, Jig, Tools for Mfg. | Characteristics |  |  | Spec Char. Class | Methods |  |  |  |  | Reaction plan
|  |  | No. | Product | Process |  | Product / Process specification / Tolerance | Evaluation Measurement Technique | Sample |  | Control Method
[9 empty] | Size | Freq.
160 | Hard Part Turning | CNC Machine | 1 | Inner Dia |  | SC | 30+0.021 | Air Plug gauge/Bore Gauge | 1 | 1 | 1. 1st Piece Approval 2. Inprocess Inspection | If found NC Inform to Line Leader
|  |  | 2 | PCD Runout w.r.t A |  |  | 0.03 | 0.01 Dial,Bench Centre 3mm pin & TM | 1 | Hr
|  |  | 3 | Face runout w.r.t A |  |  | 0.05 | 0.01 Dial,Bench Centre & TM | 1 | Hr
|  |  | 4 | Ra at ID |  |  | 0.6 Max | Surface Roughness Tester | 5 | Shift
|  |  | 5 | Chatermark Patchmark |  |  | Not allowded | Visual | 1 | 1
|  |  | 6 |  | Boring Bar Dia. |  | Ø18-20 | STD | 1 | Setting
|  |  | 7 |  | Insert |  | CCGW09 0.8 | STD
|  |  | 8 |  | Life |  | 250-300/Corner | By Count
|  |  | 9 |  | Speed RPM |  | 800 to 1000 | Machine controle
|  |  | 10 |  | Feed |  | 0.08-0.1 | Machine controle
170 | Loctite Appling | Manual | 1 | Loctite to be apply |  |  | On OD Of Bush | Visual | 1 | 1 | Visual Inspection | If found NC Inform to Line Leader
|  |  | 2 |  | Loctite Grade |  | Loctite 603 | STD | 1 | Bottle
170A | Bush Pressing | Hyd. Press | 1 | Distance |  |  | 2.7±0.1 | Height Gauge | 1 | Hr | 1. 1st Piece Approval 2. Inprocess Inspection | If found NC Inform to Line Leader
|  |  | 2 | Distance |  |  | 31.8±0.1 | height Gauge | 1 | Hr
|  |  | 3 |  | Pressure |  | 70-80 Bar | Machine Control | 1 | Setting
Type of control plan : Prototype |  | Pre-Lauch | Production |  | Key Contact / Phone: Tushar Pawar (9168920102) |  |  |  | Date(Orig.) 11.08.20 |  | Date(Rev.) :01 10.04.2021
Control Plan Number : SR2/CP/60
Part Number / Latest Change level:C304004010-XH |  |  |  |  | Core Team: Tushar Pawar , Naeem Shaikh , Ranjan B , Maharudra Kokate |  |  |  | Customer Engineering Approval/Date( if Reqd.)
Part Description: Engine Gear With Bush |  |  |  |  | Supplier Approval Date |  |  |  | Customer Quantity Approval/Date( if Reqd.)
Customer Name : ETL Customer Code: 101001 |  |  |  |  | Other Approval Date( if reqd.) |  |  |  | Other Approval Date( if reqd.)
Part / Process Number | Process Name / Operation Description | Machine, Device, Jig, Tools for Mfg. | Characteristics |  |  | Spec Char. Class | Methods |  |  |  |  | Reaction plan
|  |  | No. | Product | Process |  | Product / Process specification / Tolerance | Evaluation Measurement Technique | Sample |  | Control Method
[9 empty] | Size | Freq.
180 | Bush ID Boring | CNC Machine | 1 | ID |  | SC | 26.2+0.01/+0.035 | Air Plug gauge | 1 | 1 | 1. 1st Piece Approval 2. Inprocess Inspection | If found NC Inform to Line Leader
|  |  | 2 | Face R/O wrt A |  |  | 0.05 | Bench Center & Micron dial | 1 | Hr
|  |  | 3 | Length |  | SC | 34.54±0.02 | Dial Comparator | 1 | 1
|  |  | 4 | Length |  |  | 53.45±0.04 | SPL Snap gauge | 1 | 1
|  |  | 5 | Face Parallity |  |  | 0.05 | Dial Comparator | 1 | Hr
|  |  | 6 | PCD Runout w.r.t A |  |  | 0.028 | Dial,Bench Centre 6.0mm pin & TM | 1 | Hr
|  |  | 7 | TTE/TCE |  |  | 0.02/0.04 | Gear Roll Tester | 1 | Hr
|  |  | 8 | Cylendricity |  |  | 0.008 | APG/CMM | 1 | Setting
|  |  | 9 |  | Boring Bar Dia. |  | Ø20 | STD | 1 | Setting
|  |  | 10 |  | Insert |  | CCMW0.8 | STD
|  |  | 11 |  | Life |  | 2500/CORNER | By Count
|  |  | 12 |  | Speed |  | 2100 | Machine controle
|  |  | 13 |  | Feed |  | 0.1 | Machine controle
|  |  | 14 |  | Boring Bar Dia. |  | Ø20 | STD
|  |  | 15 |  | Insert |  | TNGA0.8 | STD
|  |  | 16 |  | Life |  | 150/CORNER | By Count
|  |  | 17 |  | Speed |  | 2000 | Machine controle
|  |  | 18 |  | Feed |  | 0.2 | Machine controle
|  |  | 19 |  | Boring Bar Dia. |  | Ø18 | STD
|  |  | 20 |  | Insert |  | DCGW0.8 | STD
|  |  | 21 |  | Life |  | 200/CORNER | By Count
|  |  | 22 |  | Speed |  | 1500 | Machine controle
|  |  | 23 |  | Feed |  | 0.2 | Machine controle
Type of control plan : Prototype |  | Pre-Lauch | Production |  | Key Contact / Phone: Tushar Pawar (9168920102) |  |  |  | Date(Orig.) 11.08.20 |  | Date(Rev.) :01 10.04.2021
Control Plan Number : SR2/CP/60
Part Number / Latest Change level:C304004010-XH |  |  |  |  | Core Team: Tushar Pawar , Naeem Shaikh , Ranjan B , Maharudra Kokate |  |  |  | Customer Engineering Approval/Date( if Reqd.)
Part Description: Engine Gear With Bush |  |  |  |  | Supplier Approval Date |  |  |  | Customer Quantity Approval/Date( if Reqd.)
Customer Name : ETL Customer Code: 101001 |  |  |  |  | Other Approval Date( if reqd.) |  |  |  | Other Approval Date( if reqd.)
Part / Process Number | Process Name / Operation Description | Machine, Device, Jig, Tools for Mfg. | Characteristics |  |  | Spec Char. Class | Methods |  |  |  |  | Reaction plan
|  |  | No. | Product | Process |  | Product / Process specification / Tolerance | Evaluation Measurement Technique | Sample |  | Control Method
[9 empty] | Size | Freq.
190 | Final Inspection | --- | 1 | OD | Calibrated Instruments |  | 36 | Vernier Caliper | 5 | Lot | Pre-Dispatch Inspection Report | If found NC Holdthe dispatch do segregation ofall lot qty
|  |  | 2 | ID |  | SC | 26.2+0.01/+0.035 | APG
|  |  | 3 | Length |  |  | 29.5/30 | height Gauge
|  |  | 4 | ID |  |  | 43.66/43.86 | Vernier Caliper
|  |  | 5 | Face R/O wrt A |  |  | 0.05 | Bench Center & Micron dial
|  |  | 6 | Parallity |  |  | 0.05 | Comparator Stand
|  |  | 7 | Length |  | SC | 34.508/34.57 | Comparator Stand
|  |  | 8 | Total Length |  |  | 53.5-0.1 | Special Height Gauge
|  |  | 9 | Drill Dia |  |  | 3 | Vernier Caliper
|  |  | 10 | Slot Width |  |  | 3 | Vernier Caliper
|  |  | 11 | Slot Depth |  |  | 5.1 | Height Gauge
|  |  | 12 | NO of Teeth |  |  | 24 | By count
|  |  | 13 | Root Diameter |  |  | 37.623-0.264/-0.118 | Vernier Caliper
|  |  | 14 | Span 5T |  | SC | 20.85-0.09/-0.04 | Disc Micrometer
|  |  | 15 | PCD R/o |  |  | 0.028 | Bench Center & Micron dial
|  |  | 16 | TTE/TCE |  |  | 0.012/0.032 | Gear roll tester
|  |  | 17 | Gear Class |  | SC | DIN-9 | L&P Tester | 1
|  |  | 18 | NO OF Teeth |  |  | 26 | By count | 5
|  |  | 19 | OD |  |  | 54.60/54.8 | Vernier Caliper
|  |  | 20 | Root Diameter |  |  | 48.9 | Vernier Caliper
|  |  | 21 | Span 4T |  | SC | 21.25/21.30 | Disc Micrometer
|  |  | 22 | PCD R/O |  |  | 0.08 | Bench Center & Micron dial
|  |  | 23 | Dent And Damage |  |  | No dents allowed on Spur & Helical Gear | Gear Roll Tester & Pokayoke for Spur Gear | 100 | 100
200 | Packing& Dispatch | Carogated Box | 1 | No of component per box |  |  | 20nos. | By count | 1 | 1
|  |  | 2 |  | Rust preventive oile |  | Anti rust DW55 | Oil test report | 1 | Baral
|  |  | 3 |  | Identification tag |  | Standerd sticker | Visual | 1 | Box
Rev Details
1 | Operation Sequence Changed Then:Sloting was done after shaving Now: Shaving operation will done at last | 10.04.2021
Rev NO. | Revision Details | Date

## PFMEA
S R AUTO PARTS |  |  | POTENTIAL FAILURE MODE AND EFFECTS ANALYSIS ( PROCESS FMEA ) | [10 empty] | UNIT-II, S94, MIDC - BHOSARI, PUNE
Part Number: C304004010 | [5 empty] | Change Letter No.: XH | [5 empty] | System/Subsystem:
Part Name/Description:ENGINE GEAR WITH BUSH | [11 empty] | FMEA No. : | SR2/FMEA/60
Customer: |  | Endurance Technologies LTD |  |  |  | Process Responsibility : | Mr.Ranjan Behra. |  |  |  |  | Prepared by : | Mr Tushar Pawar
Customer Code: |  | 101001 |  |  |  | Key Date : | [5 empty] | FMEA Date (Orig.) : 11-08-2020 |  | (Rev.) : | 1
Core Team : |  | Tushar Pawar , Naeem Shaikh , Ranjan B , Maharudra Kokate
Part / Process Numbers | Process Function | Potential Failure Mode | Potential Effect(s) of Failures | sev | class | Potential Cause(s)/Mechanism(s) of Failures | Occur | Current Process Controls Prevention | Current Process Controls Detection | Detect | RPN | Recommended Action(s) | Responsibility & Target Completion Date | Action Results
| Requirements | [12 empty] | Action Taken | Sev | Occ | Det | RPN
10 | Raw Material Receipt & Insp. | Raw matl. Not of specified grade | Reduced Level of performance | 7 | SC | Mix-up at Supplier end | 1 | 1. Purchase from Approved Sources 2. Colour Coding for Grade on bars at Mfr. end | Raw Matl insp. As per Raw matrl. Qualitry plan | 8 | 56 | ---
20 | Bar Cuting | Bar Weight more of less than specified | Possibility of underfill or overfill during forging | 7 | -- | Wrong Stooper Setting | 1 | Bar weighing on weighing balance at specific frequency | Bar weighing on weighing balance at specific frequency | 4 | 28 | ---
30 | Forging & Shot Blasting | Wrong material used for Forging | Reduced Level of performance | 7 | -- | Mix-up at Forging | 3 | 1. Approved Forging Supplier 2. Colour Coded Raw Material Bars. | Visual Inspection at various stages | 4 | 84 | ---
|  | Over Fill | More stock to be remove for next operation | 4 | -- | Die Clearance Forging Temp. Hammer Blows Time | 2 | Weighing of bars before heating | Visual inspection of forging | 4 | 32
|  | Under Filling | Unclean patch marks | 7 | -- | Cut weight not as per specification | 3 |  | Visual inspection of forging | 4 | 84
40 | Rough drilling | ID U/S | Excess stock for turning | 2 | -- | Tool wear | 4 | Tool life monitoring | inprocess inspection at defined frequency | 3 | 24
50 | 1st Side CNC Turning | Outer Diameter u/s | Chances of u/c during next operation | 6 | -- | 1. Improper Setting | 2 | 1st Piece approval | 1. Inprocess Inspection 2. 100% insp. By snap gauge | 4 | 48 | ---
|  | Outside Diameter o/s | More stock for next operation | 7 | -- | 1. Improper Setting 2. Tool Wear | 2 | 1st Piece approval | 1. Inprocess Inspection | 4 | 56 | ---
|  | Groove Dia O/s | Loose Fitment with mating part | 7 | -- | 1. Improper Setting 2. Tool Wear | 2 | 1st Piece approval | 1. Inprocess Inspection | 4 | 56 | ---
|  | Groove Dia U/s | Tight fitment with mating part | 6 | -- | 1. Improper Setting | 2 | 1ST Piece approval |  | 4 | 48 | ---
|  | Other Dimensions variation. | No Significant effect | 2 | -- | 1.Improper Setting 2.Tool wear | 4 | 1st Piece approval | 1. Inprocess Inspection | 5 | 40 | ---
60 | 2nd Side CNC Turning | Bore Dia O/s | Excessive Clearance with Teeth cutting fixtures. Reduced gear accuracies. | 7 | SC | Improper Setting | 3 | 1st Piece approval | 1. Inprocess Inspection 2. 100% insp. By Plug gauge | 4 | 84 | ---
|  | Bore Dia U/s | Component not Qualify on Fixtures | 3 | SC | Improper Setting Tool Wear | 4 |  |  | 3 | 36 | ---
|  | Outer Diameter & Length u/s or o/s | Fitment Problem | 5 | -- | 1. Improper Setting 2. Tool Wear | 3 | 1st Piece approval | 1. Inprocess Inspection 2. 100% insp. By snap gauge | 2 | 30 | ---
|  | Face & OD R/O out of control | Poor accuracy of gear | 7 | -- | 1. Improper Boring of jaw 2. Improper tooling | 3 | 1st Piece approval | 1. Inprocess Inspection | 3 | 63 | ---
70 | Identification | Identification not as per define standerd | Material traceblity become deficult | 3 | -- | Lack of awareness of identification code | 2 | Set up approval | 1.In-process inspection report 2.1st piece approval report | 5 | 30
80 | Spur Gear Hobbing | Span u/s | Noise due to excessive backlash | 7 | -- | 1. Improper Setting 2. Loose bolts of size setting mechanism | 5 | 1. 1st piece approval 2. Proper bolt tightening | 100% inspection of span size by operator | 2 | 70 | ---
|  | Span o/s | fitment problem at assembly | 7 | -- | 1. Improper Setting 2. Loose bolts of size setting mechanism | 5 | 1. 1st piece approval 2. Proper bolt tightening | 100% inspection of span size by operator | 2 | 70 | ---
90 | 4 Cross Holes of Dia3 Drilling | Improper (u/s or o/s) drilling | No Significant effect | 2 | -- | Wrong Drill Size used | 3 | 1st Piece approval | 1. Inprocess Inspection | 3 | 18 | ---
|  | C. D. u/s or o/s | No Significant effect | 2 | -- | Improper Fixture | 4 | Preventive maintainance record of Fixture | 1. Inprocess Inspection | 3 | 24 | ---
|  | Resting face of component damage | Damage to Gear Teeth | 7 | -- | Improper Fixture | 1 | 1. Locating Pin in Fixture 2. Preventive maintainance record of Fixture | Poka-yoke | 1 | 7 | ---
100 | 4 slot milling | Depth OS/US | No Significant effect | 2 |  | Tool wear/ Wrong setup | 3 | Tool life monitoring/ Setup approval | Inprocess inspection at defined frequency | 3 | 18 | ---
|  | Slot angle not ok | No Significant effect | 2 |  | Wrong Tool/ Wrong setup | 3 | Tool life monitoring/ Setup approval | Inprocess inspection at defined frequency | 3 | 18 | --
110 | Helical Gear Shaping | DOP u/s | Chances of unclean during shaving operation | 5 | -- | 1. Improper Setting 2. Loose bolts of size setting mechanism | 4 | 1. 1st piece approval 2. Proper bolt tightening | 100% inspection of span size by operator | 3 | 60 | ---
|  | DOP o/s | chances of cutter damage during shaving operation | 8 | -- | 1. Improper Setting 2. Loose bolts of size setting mechanism | 3 | 1. 1st piece approval 2. Proper bolt tightening | 100% inspection of span size by operator | 3 | 72 | ---
120 | 20 Holes of Dia3.Drilling | Improper (u/s or o/s) drilling | No Significant effect | 2 | -- | Wrong Drill Size used | 3 | 1st Piece approval | 1. Inprocess Inspection | 3 | 18 | ---
|  | C. D. u/s or o/s | No Significant effect | 2 | -- | Improper Fixture | 4 | Preventive maintainance record of Fixture | 1. Inprocess Inspection | 3 | 24 | ---
|  | Drill Opening at wrong location | Damage to Gear Teeth | 7 | -- | Improper Fixture | 1 | 1. Locating Pin in Fixture 2. Preventive maintainance record of Fixture | Poka-yoke | 1 | 7 | ---
|  | Drill missing | Oile flow block | 7 | -- | Drill broken | 3 | Drill life monitoring | 100% inspection | 3 | 63
|  | Burr at Drilling | Fitment Problem at Assembly | 5 | -- | Weared Debuuring Cutter | 3 | Operator Training | 100% Visual Inspection | 5 | 75 | ---
130 | 4 slot milling | Depth OS/US | No Significant effect | 2 |  | Tool wear/ Wrong setup | 3 | Tool life monitoring/ Setup approval | Inprocess inspection at defined frequency | 3 | 18 | ---
|  | Width OS/US | Teeth Damage | 2 |  | Wrong Tool/ Wrong setup | 3 | Tool life monitoring/ Setup approval | Inprocess inspection at defined frequency | 3 | 18 | --
140 | Helical Gear Shaving | DOP u/s | Noise due to excessive backlash | 5 | SC | 1. Improper Setting 2. Loose bolts of size setting mechanism | 4 | 1. 1st piece approval 2. Proper bolt tightening | 100% inspection of span size by operator | 3 | 60 | ---
|  | DOP o/s | Fitment Problem at Assembly | 8 | -- | 1. Improper Setting 2. Loose bolts of size setting mechanism | 3 | 1. 1st piece approval 2. Proper bolt tightening | 100% inspection of span size by operator | 3 | 72 | ---
|  | Excessive Profile Error | Increased noise level. | 7 | - | Improper Tool / Fixture Setting. Inaccurate Tool. | 3 | 1st Piece approval | 1. Inprocess Inspection | 4 | 84 | ---
|  | Excessive Lead Error | Increased noise level. | 7 | - | Improper M/c / Fixture Setting. | 3 | 1st Piece approval | 1. Inprocess Inspection | 4 | 84 | ---
150 | Heat Treatment & Shotblasting | Surface Hardness high or low | Performance reduce | 7 | SC | 1.Tempring cycle not set. | 3 | Tempring cycleto be freeze | 1.Inward Inspection report. | 2 | 42
|  | Core Hardness high or low | Performance reduce | 6 |  | 1.Carbon percentage low in raw material | 3 | 3rd party inspection of raw material | 1.Supplier TC report. | 5 | 90
|  | Effective Case Depth high orl low | Performance reduce | 6 |  | 1.Improper carborising cycle | 4 | Caborising cycle to be freeze | 1.Supplier TC report. | 2 | 48
|  | Microstructure at Case not as per requirement | Performance reduce | 6 |  | 1.Improper carborising cycle | 2 | Caborising cycle to be freeze | 1.Supplier TC report. | 2 | 24
|  | Microstructure at Core not as per requirement | Performance reduce | 6 |  | 1.Improper carborising cycle | 3 | Caborising cycle to be freeze | 1.Supplier TC report. | 2 | 36
|  | RA percentage high or low | Performance reduce | 6 |  | 1.Improper carborising cycle | 4 | Caborising cycle to be freeze | 1.Supplier TC report. | 2 | 48
|  | Scale on component | Scale enter in engine | 6 |  | Inproprt Shotblasting | 2 | Shotblasting cycle to be freeze | Visual insp | 4 | 48
160 | Hard Part Turning | Bore Dia. u/s | Bush fitment problem | 7 | SC | 1. Tool Wear 2. Wrong Offset | 3 | 1st Piece approval | 1.100% Inprocess Inspection by APG | 4 | 84 | ---
|  | Bore Dia. o/s | Bush fitment problem | 7 | SC | Wrong Offset | 3 | 1st Piece approval | 1.100% Inprocess Inspection by APG | 4 | 84 | ---
170 | Loctite Appling | Loctite on other area | Bur stick on other area | 6 |  | 1. Inproper loctite application | 3 | Operator Training | 100% Visual Inspection | 3 | 54
|  | Excss loctite applied | Oile hole jam due to loctite | 7 |  | 1. Inproper loctite application | 3 | Operator Training | 100% Visual Inspection | 3 | 63
|  | Loctite not applied | Bush not stick with id | 2 |  | 1. Inproper loctite application | 3 | IP OP At station | 100% Visual Inspection | 3 | 18
170A | Bush Pressing | In-complete bush press | Assembly fitment problem | 7 |  | 1.Low Hydraulic pressure. 2.Improper pressing dowli. | 2 | Hydraulic pressure set . | 1.1st piece inspection report. 2.In-Process inspection report | 2 | 28
180 | Bush ID Turning | Inner Diameter O/S or U/S | Assembly fitment problem | 7 | SC | 1.Wrong Setting. 2.Wrong offset. 3.Calibrated Instruments not used | 2 | Programme control | 1.1st piece inspection report. 2.In-Process inspection report | 4 | 56
|  | Ra at high or low | Bush life reduce | 6 |  | 1.Insert warn out. 2.Improper boring bar . | 3 | Tool life monitoring | 1.1st piece inspection report. 2.In-Process inspection report | 5 | 90
|  | Face R/O wrt A | Create vibration during running | 7 |  | 1.Out resting | 2 | Set up approval report | 1.1st piece inspection report. 2.In-Process inspection report | 5 | 70
|  | PCD Runout | Create noise during running | 7 |  | 1.Out clamping | 2 | Set up approval report | 1.1st piece inspection report. 2.In-Process inspection report | 5 | 70
190 | Final Inspection | Wrong Inspection of parts | Wrong Part Dispatch to Customer | 8 | -- | 1. Non Calibrated Instruments 2. Untrained Inspector | 2 | 1. On-Time Calibration 2. Inspector Training | 1. Pre-Dispatch Insp. Report | 5 | 80 | ---
200 | Packing & Dispatch | Improper Oiling | Rusty Parts | 7 | -- | Untrained Packing Operator | 1 | 1. Packing Work Instructions 2. Operator Training | 100% Visual Inspection | 5 | 35 | ---
|  | Improper Packing | Damage to the components | 7 | -- | Untrained Packing Operator | 1 |  |  | 5 | 35 | ---
Rev Details
| 1 | Operation Sequence Changed Then:Sloting was done after shaving Now: Shaving operation will done at last | 10.04.2021
| Rev NO. | Revision Details | Date
Note on B9: Enter the Process Operation Name and/or Number, and it's Purpose
Note on O9: Enter a brief description of actions taken & their completion date.
Note on P9: After actions have been taken, Re-estimate the rating of severity, occurance, & detection. Enter the revised ratings in columns to the right.
Note on Q9: After actions have been taken, Re-estimate the rating of severity, occurance, & detection. Enter the revised ratings in columns to the right.
Note on R9: After actions have been taken, Re-estimate the rating of severity, occurance, & detection. Enter the revised ratings in columns to the right.
Note on S9: After actions have been taken, Re-estimate the rating of severity, occurance, & detection. Enter the revised ratings in columns to the right.

## SPC1
SR AUTO PARTS U-II |  |  |  |  | STATISTICAL PROCESS CONTROL STUDY
PART NAME : |  | Engine Gear With Bush |  |  | INSTRUMENT : |  | Air Plug Guage. |  |  | L.COUNT : |  | 0.001MM | Parameter : Internal Diameter
PART NO. : |  | C304004010 |  |  | SPECIFIC : |  | 30.00+0.021 |  |  | MACHINE : |  | CNC-Nakamura-27 | Date :20.09.2024
SAMPLE SIZE : |  | 50nos |  |  | OPERATION : |  | Bush ID Turning |  |  | NO.OF DECIMALS: |  | 3 | Study By :- Harish Bej
DATA COLLECTION: -
Sr NO. | 1 | 2 | 3 | 4 | 5 | 6 | 7 | 8 | 9 | 10 | U.T.L. | 30.021 |  | SAMPLE | D2 | A2 | D4
1 | 30.009 | 30.009 | 30.011 | 30.011 | 30.015 | 30.008 | 30.011 | 30.012 | 30.009 | 30.012 |  |  |  | 1 | 1.123 | 2.560 | 3.270
2 | 30.011 | 30.012 | 30.012 | 30.013 | 30.011 | 30.009 | 30.013 | 30.011 | 30.013 | 30.01 |  |  |  | 2 | 1.128 | 1.880 | 3.270
3 | 30.013 | 30.013 | 30.013 | 30.012 | 30.009 | 30.008 | 30.01 | 30.013 | 30.011. | 30.012 | L.T.L. | 30 |  | 3 | 1.693 | 1.020 | 2.570
4 | 30.012 | 30.012 | 30.015 | 30.012 | 30.011 | 30.01 | 30.01 | 30.011 | 30.011 | 30.012 |  |  |  | 4 | 2.059 | 0.730 | 2.230
5 | 30.012 | 30.011 | 30.012 | 30.01 | 30.013 | 30.011 | 30.011 | 30.011 | 30.011 | 30.015 |  |  |  | 5 | 2.326 | 0.590 | 2.110
XLARGE | 30.013 | 30.013 | 30.015 | 30.013 | 30.015 | 30.011 | 30.013 | 30.013 | 30.013 | 30.015 | Xmax. = | 30.015
XSMALL | 30.009 | 30.009 | 30.011 | 30.01 | 30.009 | 30.008 | 30.01 | 30.011 | 30.009 | 30.01 | Xmin. = | 30.008
RANGE | 0.004 | 0.004 | 0.004 | 0.003 | 0.006 | 0.003 | 0.003 | 0.002 | 0.004 | 0.005 | R - BAR = | 0.0038
AVG. | 30.0114 | 30.0114 | 30.0126 | 30.0116 | 30.0118 | 30.0092 | 30.011 | 30.0116 | 30.011 | 30.0122 | X - BAR = | 30.0114
Process Width ( P ) = |  |  | 0.0071 |  | Specification Width(S) = |  |  | 0.0211 |  | Index (K)={2 x (D-XBAR)/S} = |  |  | 0.0854 | INTERVAL |  | FREQ. | CU. FREQ.
Design Centre ( D ) = |  |  | 30.0105 |  | Interval = |  |  | 0.0015 |  | Selecting no. of classes = |  |  | 5 | 30.0035 | 30.005 | 0 | 0
Starting Point = |  |  | 30.008 |  | No. of readings = |  |  | 49 |  | Shift Of 'X-BAR' from 'D' = |  |  | 0.0009 | 30.005 | 30.0065 | 0 | 0
[14 empty] | 30.0065 | 30.008 | 2 | 2
[14 empty] | 30.008 | 30.0095 | 5 | 7
[14 empty] | 30.0095 | 30.011 | 19 | 26
[14 empty] | 30.011 | 30.0125 | 12 | 38
[14 empty] | 30.0125 | 30.014 | 8 | 46
[14 empty] | 30.014 | 30.0155 | 3 | 49
[14 empty] | 30.0155 | 30.017 | 0 | 49
[14 empty] | 30.017 | 30.0185 | 0 | 49
[14 empty] | 30.0185 | 30.02 | 0 | 49
[14 empty] | 30.02 | 30.0215 | 0 | 49
[14 empty] | U.C.L.XBAR = |  | 30.013642
[14 empty] | L.C.L.XBAR = |  | 30.009158
[14 empty] | U.C.L.RBAR = |  | 0.008018
[14 empty] | L.C.L.RBAR = |  | 0
[14 empty] | Std.Dev."σ"= |  | 0.001633706
[14 empty] | Cp=(S/6σ)= |  | 2.142368
1.958737
2.326
[14 empty] | Cpk={1-K}xCp)= |  | 1.958737

## MSA
GAUGE REPEATABILITY & REPRODUCABILITY QF/QA/19
Part Name |  |  | Engine gear |  |  | Part Number |  | C30400501 |  | Upper Control Limit |  | 43.22 |  |  | Performed By |  | MAYUR K
Gauge / Equipment Name |  |  | Outside Micrometer |  |  | SR2/OM/06 |  | 25-50 mm |  | Lower Control Limit |  | 43.17 |  |  | Date |  | 22.09.2024
Gauge / Equip. Least Count |  |  | 0.01 |  |  | Characteristics |  | THICKNESS |  | Tolerance |  | 0.05
DATA COLLECTION | [14 empty] | RESULTS / EVALUATION
APPRAISER | No of Trials / Parts |  | 1 | 2 | 3 | 4 | 5 | 6 | 7 | 8 | 9 | 10 | Average
| 1- Anis | 1 | 43.17 | 43.22 | 43.18 | 43.22 | 43.18 | 43.18 | 43.19 | 43.19 | 43.17 | 43.21 | 43.191 |  | Repeatability ( Equipment Variation) |  |  | 0.001575467
|  | 2 | 43.17 | 43.22 | 43.18 | 43.22 | 43.18 | 43.18 | 43.2 | 43.19 | 43.17 | 43.21 | 43.192 |  | EV = R double bar * K1
|  | 3 | 43.17 | 43.22 | 43.18 | 43.22 | 43.18 | 43.18 | 43.19 | 43.18 | 43.17 | 43.21 | 43.19 |  | Reproducability ( Appraiser Variation) |  |  | 0.0002287636
|  | Avg. Xa | 43.17 | 43.22 | 43.18 | 43.22 | 43.18 | 43.18 | 43.19333 | 43.18667 | 43.17 | 43.21 | 43.191 |  | AV = Ö{(X diff * K2)²-(EV²/nr)}
|  | Range Ra | 0 | 0 | 0 | 0 | 0 | 0 | 0.01 | 0.01 | 0 | 0 | 0.002 |  | Repeatability & Reproducability (R&R) |  |  | 0.001591989
| No of Trials / Parts |  | 1 | 2 | 3 | 4 | 5 | 6 | 7 | 8 | 9 | 10 |  |  | R & R = Ö(EV² + AV²)
| 2- Gaurav | 1 | 43.17 | 43.22 | 43.18 | 43.22 | 43.18 | 43.18 | 43.19 | 43.19 | 43.17 | 43.21 | 43.191 |  | Part Variation ( PV ) |  |  | 0.01573
|  | 2 | 43.17 | 43.21 | 43.18 | 43.22 | 43.19 | 43.18 | 43.19 | 43.19 | 43.17 | 43.21 | 43.191 |  | Pv = Rp X K3
|  | 3 | 43.17 | 43.22 | 43.18 | 43.22 | 43.18 | 43.18 | 43.19 | 43.2 | 43.17 | 43.21 | 43.192 |  | Total Varaiation ( TV ) |  |  | 0.01581036
|  | Average Xb | 43.17 | 43.21667 | 43.18 | 43.22 | 43.18333 | 43.18 | 43.19 | 43.19333 | 43.17 | 43.21 | 43.19133 |  | TV = Ö(R&R² + PV²)
|  | Range Rb | 0 | 0.01 | 0 | 0 | 0.01 | 0 | 0 | 0.01 | 0 | 0 | 0.003 |  | % Equipment Variation ( EV ) |  |  | 9.964777
| No of Trials / Parts |  | 1 | 2 | 3 | 4 | 5 | 6 | 7 | 8 | 9 | 10 |  |  | % EV = ( EV / TV ) *100
| 3.Naeem | 1 | 43.17 | 43.22 | 43.18 | 43.22 | 43.18 | 43.18 | 43.19 | 43.19 | 43.17 | 43.21 | 43.191 |  | % Appraiser Variation ( AV ) |  |  | 1.446922
|  | 2 | 43.17 | 43.22 | 43.17 | 43.22 | 43.19 | 43.18 | 43.2 | 43.19 | 43.17 | 43.21 | 43.192 |  | % AV = ( AV / TV ) *100
|  | 3 | 43.17 | 43.22 | 43.18 | 43.22 | 43.18 | 43.18 | 43.19 | 43.19 | 43.17 | 43.21 | 43.191 |  | % Repeatability & Reproducability (R&R) |  |  | 10.06928
|  | Average Xc | 43.17 | 43.22 | 43.17667 | 43.22 | 43.18333 | 43.18 | 43.19333 | 43.19 | 43.17 | 43.21 | 43.19133 |  | % R & R = ( R & R / TV ) *100
|  | Range Rc | 0 | 0 | 0.01 | 0 | 0.01 | 0 | 0.01 | 0 | 0 | 0 | 0.003 |  | % Part Variation ( PV ) |  |  | 99.49176
% PV = ( PV / TV ) * 100
Part Average |  |  | 43.17 | 43.21889 | 43.17889 | 43.22 | 43.18222 | 43.18 | 43.19222 | 43.19 | 43.17 | 43.21 | X D.Bar= | 43.19122 | No. of Distinct Data Categories |  |  | 13.93182
[13 empty] | Rp = | 0.05 | ndc = 1.41 (PV / GRR)
R D.bar= {(Ra+Rb+Rc)} /3 |  |  | 0.002666667 |  | UCLr = R D.bar X D4 |  |  | 0.00688 |  | UCLx = {X D.bar + (A2 * R)} |  |  | 43.19395 |  | Repeatability & Reproducability (R&R) |  |  | 3.183977
X Diff ={ Max X - Min X } |  |  | 0.0003333333 |  | LCLr = R D.bar X D3 |  |  | 0 |  | LCLx = {X D.bar - (A2 * R)} |  |  | 43.18849 |  | w.r.t Total Tolerance
Trials / Appraisers |  |  | A2 | D3 | D4 | K1 | K2 | K3 | n = 10 |  |  | r = 3
3 Trials 3 Appraisers |  |  | 1.023 | 0 | 2.58 | 0.5908 | 0.5231 | 0.3146 | Number of Parts |  |  | Number of Trials
Analysis of Results :
| Condition 1 : |  | % GRR < 10 |  | Acceptable | [9 empty] | Results | Acceptable
|  |  | 10 < % GRR < 30 |  | Conditionally acceptable (if % GRR w.r.t Total tolerance is less)
|  |  | % GRR > 30 |  | Not acceptable
| Condition 2 : |  | The number of out of control points in Average chart should be more than 50 % to ensure part-to-part variation | [11 empty] | Results | OK
| Condition 3 : |  | No out of control points in the Range Chart | [11 empty] | Results | OK
| Condition 4 : |  | The number of distinct data categories (ndc) should be greater than or equal to 5 | [11 empty] | Results | OK
Conclusion & Remarks : |  |  | Acceptable
|  |  | Prepared By - Naeem Shaikh | [11 empty] | Approved By - | Tushar Pawar
CONTROL CHART FOR GAUGE R & R STUDY -- FOR VARIABLES
AVERAGE CHART | [9 empty] | RANGE CHART
DTL-F-QA-22 REV-00 DT-01.07.14

## RAW MATERIAL TEST RESULT
RAW MATERIAL INSPECTION RESULTS

## AFTER HT TEST RESULT
HEAT TREATMENT INSPECTION REPORT

## QUALIFIED LABORATORY DOCS
S R AUTO PARTS |  | QUALIFIED LABORATORY FOR TESTING & CALIBRATION |  | Page: 01/01 Date:15/02/19
Sr. No. | Approved Agencies For Testing And Calibration | Testing/Calibration | Equipment Used | NABL Accreditiation
1 | Reliance Calibration | Calibration of measuring | Slip Gauge, | YES
| Laboratory | instruments and temp. | Accessories,
|  | controllers | Universal calibrator
2 | GSD Lab | chemical and jominy testing | Spectro analyser | YES
Rockwell Hardness Tester
3 | IM Calibration | Calibration of measuring | Slip Gauge, | YES
|  | instruments and temp. | Accessories,
|  | controllers | Universal calibrator
4 | Success Calibration | Calibration of measuring | Slip Gauge, | YES
|  | instruments and temp. | Accessories,
|  | controllers | Universal calibrator
5 | Cressco Lab | chemical and jominy testing | Spectro analyser | YES
Rockwell Hardness Tester
6 | Swaptul Enterprises | Calibration of measuring | Slip Gauge, | YES
|  | instruments and temp. | Accessories,
|  | controllers | Universal calibrator
PREPARED BY: |  |  | APPROVED BY:

## LAYOUT INSPECTION REPORT
S R Auto Parts |  | SAMPLE INSPECTION REPORT
Part Name: Engine Gear With Bush |  |  |  | REPORT NO | CH/INV NO. | DATE | LOT QTY
Part No.: C304004010-XH |  |  |  | 1 |  | 11.10.2024 | 5
Customer Name : Endurance Technologies Limited
SR. NO | CHARACTERISTICS | SPECIFICATION | MEASURING AIDS | OBSERVATIONS |  |  |  |  | Remarks
|  |  |  | 1 | 2 | 3 | 4 | 5
MAIN VIEW
1 | Corner Dia | 36 | Verniercalliper | 35.91 | 35.91 | 35.93 | 35.91 | 35.92 | OK
2 | ID | 30+0.021 | APG | 30.015 | 30.017 | 30.016 | 30.012 | 30.011 | OK
3 | Chamfer | 0.5×45° | Contracer | 0.5×45° |  |  |  |  | OK
4 | OD Chamfer | 0.5×45° | Profile Projector | 0.5×45° |  |  |  |  | OK
5 | Hole Distance | 17 | 3mm Pin and height gauge | 16.91 | 16.9 | 16.95 | 16.98 | 16.91 | OK
6 | Length | 13 | Height Gauge | 13.07 | 13.07 | 13.05 | 13.06 | 13.05 | OK
7 | Length | 12.5 | Height Gauge | 12.47 | 12.45 | 12.46 | 12.44 | 12.43 | OK
8 | Groove length | 6.25 | Profile Projector | 6.22 | 6.3 | 6.25 | 6.25 | 6.25 | OK
9 | Length | 29.5+0.5 | Height Gauge | 29.7 | 29.72 | 29.75 | 29.77 | 19.76 | OK
10 | Slot Depth | 5 | Height Gauge | 5.12 | 5.12 | 5.13 | 5.13 | 5.12 | OK
12 | Radius | R0.8 | Contracer | OK | OK | OK | OK | OK | OK
13 | Counter Dia | 43.76±0.1 | Verniercalliper | 43.85 | 43.86 | 43.81 | 43.82 | 43.83 | OK
14 | Dia | 31.40-0.1 | Verniercalliper | 31.39 | 31.4 | 31.4 | 31.39 | 31.4 | OK
15 | Length | 12.2 | Height Gauge | 12.25 | 12.23 | 12.23 | 12.24 | 12.25 | OK
18 | GrooveDia | 36 | Verniercalliper | 35.91 | 35.95 | 39.93 | 35.91 | 35.92 | OK
19 | Radius | 0.5 | Profile Projector | OK | OK | OK | OK | OK | OK
20 | Chamfer | 0.5×45° | Profile Projector | 0.3×45° |  |  |  |  | OK
21 | Face R/O | 0.05 | Mandril Bench Center | 0.03 | 0.02 | 0.03 | 0.04 | 0.03 | OK
22 | Parrallity | 0.05 | Surface Plate & Dile Stand | 0.02 | 0.03 | 0.03 | 0.03 | 0.02 | OK
23 | Total Length | 53.5-0.1 | Height Gauge | 53.44 | 53.46 | 53.43 | 53.42 | 53.43 | OK
24 | RA ON Face | 0.8 | SRT | NOT FEASIBLE |  |  |  |  | OK
25 | Length | 34.57/34.508 | Height Gauge | 34.52 | 34.56 | 34.52 | 34.56 | 34.52 | OK
26 | Length | 32.5+0.2 | Height Gauge | NOT FEASIBLE |  |  |  |  | OK
27 | Chamfer | 0.5×45° | Profile Projector | 0.5×45° |  |  |  |  | OK
28 | Radius | 0.8 | Profile Projector | OK |  |  |  |  | OK
29 | RA ON Face | 0.8 | SRT | 0.4 | 0.38 | 0.65 | 0.55 | 0.54 | OK
30 | Face R/O | 0.5 | Mandril Bench Center | 0.02 | 0.03 | 0.04 | 0.02 | 0.03 | OK
31 | Teeth align with drill | Should be aline | Visual | OK |  |  |  |  | OK
Detail-V
32 | Angle | 25° | Profile Projector | 25°26´‐26°12´ |  |  |  |  | OK
33 | Length | 24 | Height Gauge | OK | OK | OK | OK | OK | OK
34 | Length | 34.7 | Height Gauge | 34.52 | 34.56 | 34.52 | 34.56 | 34.52 | OK
35 | Distance | 19.2 |  | Not Able To Inspect |  |  |  |  | OK
36 | Distance | 15.5 |  | Not Able To Inspect |  |  |  |  | OK
37 | Hole Dia | 3 | Vernier Calliper | 3.05 | 3.05 | 3.06 | 3.04 | 3.01 | OK
38 | Hole Dia | 3 | Vernier Calliper | 3.08 | 3.05 | 3.06 | 3.02 | 3.04 | OK
Detail-H
39 | Depth | 0.4 | Height Gauge | 0.45 | 0.46 | 0.44 | 0.4 | 0.45 | OK
40 | Radius | R0.8 | Contracer | OK AT CNC STAGE |  |  |  |  | OK
41 | Radius | R2 | Contracer | OK AT CNC STAGE |  |  |  |  | OK
42 | Chamfer | 0.5×45° | Contracer | OK AT CNC STAGE |  |  |  |  | OK
Detail-M
43 | Chamfer | 0.5×45° | Profile Projector | 0.3-0.45×45° |  |  |  |  | OK
Detail-N
44 | Groove Depth | 0.2 | Profile Projector | 0.2 | 0.3 | 0.25 | 0.22 | 0.21 | OK
45 | Groove Width | 0.5 | Profile Projector | 0.45 | 0.46 | 0.41 | 0.45 | 0.44 | OK
Oil Hole View
46 | Distance | 36.5±0.1 | Height Gauge | 36.45 | 36.55 | 36.45 | 36.45 | 36.6 | OK
47 | Distance | 31.3±0.1 | Height Gauge | 31.24 | 31.25 | 31.3 | 31.39 | 31.36 | OK
48 | Distance | 17±0.1 | Height Gauge | 16.91 | 16.9 | 16.95 | 16.98 | 16.91 | OK
49 | Distance | 41.3±0.1 | Height Gauge | 41.4 | 41.38 | 41.25 | 41.36 | 41.31 | OK
50 | Distance | 46.3±0.1 | Height Gauge | 46.23 | 46.29 | 46.36 | 46.31 | 46.3 | OK
51 | Width | 3+0.1 | Height Gauge | 3.05 | 3.04 | 3.08 | 3.06 | 3.02 | OK
52 | Distance | 5+0.2 | Height Gauge | 5.08 | 5.06 | 5.04 | 5.03 | 5.07 | OK
Section T-T
53 | Angle | 60° | Profile Projector | 59°35´‐60°15´ |  |  |  |  | OK
54 | Hole dia | 3 | Vernier Calliper | 3.05 | 3.05 | 3.06 | 3.07 | 3.02 | OK
55 | Angle | 60° | Profile Projector | 59°35´‐60°15´ |  |  |  |  | OK
Section U-U
56 | Hole Dia | 3 | Vernier Calliper | 3.05 | 3.06 | 3.04 | 3.06 | 3.05 | OK
57 | Distance | 17 |  | Not Able To Inspect |  |  |  |  | OK
58 | Angle | 180° | Profile Projector | 179°28´‐180°12´ |  |  |  |  | OK
Section W-W
59 | Hole Dia | 3 | Vernier Calliper | 3.02 | 3.04 | 3.05 | 3.06 | 3.05 | OK
60 | Angle | 97° | Profile Projector | 96°28´‐97°12´ |  |  |  |  | OK
61 | Angle | 83° | Profile Projector | 82°32´‐83°30´ |  |  |  |  | OK
62 | Angle | 97° | Profile Projector | 96°28´‐97°25´ |  |  |  |  | OK
63 | Angle | 83° | Profile Projector | 82°52´‐83°30´ |  |  |  |  | OK
Section R-R
64 | Hole Dia | 3 | Vernier Calliper | 3.056 | 3.06 | 3.04 | 3.06 | 3.05 | OK
64A | Angle | 83° | Profile Projector | 82°52´‐83°30´ |  |  |  |  | OK
64B | Angle | 97° | Profile Projector | 96°28´‐97°25´ |  |  |  |  | OK
65 | Angle | 90° | Profile Projector | 89°28´‐90°25´ |  |  |  |  | OK
66 | Angle | 97° | Profile Projector | 96°28´‐97°25´ |  |  |  |  | OK
67 | Angle | 83° | Profile Projector | 82°52´‐83°30´ |  |  |  |  | OK
68 | Angle | 97° | Profile Projector | 96°28´‐97°25´ |  |  |  |  | OK
Section S-S
69 | Angle | 41.5° | Profile Projector | 41°52´ |  |  |  |  | OK
70 | Angle | 97° | Profile Projector | 96°28´‐97°25´ |  |  |  |  | OK
71 | Hole Dia | 3 | Vernier Calliper | 3.05 | 3.04 | 3.06 | 3.05 | 3.06 | OK
72 | Angle | 83° | Profile Projector | 82°52´‐83°30´ |  |  |  |  | OK
73 | Angle | 97° | Profile Projector | 96°28´‐97°25´ |  |  |  |  | OK
74 | Angle | 90° | Profile Projector | 89°28´‐90°25´ |  |  |  |  | OK
75 Spur Gear
A | NO of Teeth | 26 | By Count | OK | OK | OK | OK | OK | OK
B | Outside Diameter | 54.8-0.2 | Verniercalliper | 54.65 | 54.67 | 54.67 | 54.67 | 54.61 | OK
C | Root Diameter | 48.9 | Verniercalliper | 48.72 | 48.75 | 48.77 | 48.7 | 48.73 | OK
D | Span on Teeth | 21.3-0.05 | Flange Micrometer | 21.26 | 21.27 | 21.26 | 21.25 | 21.26 | OK
E | PCD R/O | 0.08 | Bench center ,Dile stand | 0.04 | 0.05 | 0.04 | 0.03 | 0.04 | OK
F | Gear Class | 9 | L&P Tester | 9 |  |  |  |  | OK
76 Helical Gear
A | NO of Teeth | 24 | By Count | OK | OK | OK | OK | OK | OK
B | Outside Diameter | 44.350-0.1 | Vernier Calliper | 44.27 | 44.28 | 44.27 | 44.27 | 44.28 | OK
C | Span on 5Teeth | 20.76/20.81 | Flange Micrometer | 20.8 | 20.78 | 20.79 | 20.81 | 20.79 | OK
D | Root Diameter | 37.36/37.51 | Vernier Calliper | 37.36 | 37.38 | 37.4 | 37.36 | 37.38 | OK
E | TTE/TCE | 0.012/0.036 | Roll tester | 0.01/0.022 | 0.01/0.31 | 0.02/0.35 | 0.03/0.032 | 0.02/0.021 | OK
F | PCD R/O | 0.032 | Bench center ,Dile stand | 0.02 | 0.03 | 0.03 | 0.02 | 0.02 | OK
Detail-Y
77 | Angle | 150° | Profile Projector | 149.56 |  |  |  |  | OK
78 | Angle | 80° | Profile Projector | 80.26 |  |  |  |  | OK
79 | Length | 4 | Contracer | 4.01 |  |  |  |  | OK
80 | Radius | R2 | Profile Projector | R2 |  |  |  |  | OK
81 | Depth | 0.4 | Contracer | 0.42 |  |  |  |  | OK
82 | Depth | 2±0.1 | Height Gauge | 2.02 | 2.03 | 2.05 | 2.04 | 2.02 | OK
Detail-X
83 | Chamfer | 0.2-0.4×45° | Contracer | 0.4×45° |  |  |  |  | OK
84 | Length | 2.4+0.2 | Contracer | 2.51 |  |  |  |  | OK
85 | Angle | 20° | Contracer | 19.38° |  |  |  |  | OK
86 | Dia | 30.5 | Vernier Calliper | 30.55 | 30.52 | 30.54 | 30.52 | 30.51 | OK
Material & HT
87 | IGO | 20 | Microscope | 9-11micron |  |  |  |  | OK
88 | Core Hardness | 35-45 HRC | Hardness Tester | 36HRC |  |  |  |  | OK
89 | Bur & Sharpedges | Not Allowed | Visual | OK | OK | OK | OK | OK | OK
90 | Material | 20MnCr5 | RMTC | 20MnCr5 |  |  |  |  | OK
Assembly Drawing
1 | Internal Dia | 30+0.021 | APG | 30.015 | 30.017 | 30.016 | 30.012 | 30.011 | OK
2 | Internal Dia | 26.21/26.235 | APG | 26.222 | 26.225 | 26.227 | 26.223 | 26.21 | OK
3 | Cylendricity | 0.008 | CMM | 0.006-0.008 |  |  |  |  | OK
4 | Width | 14 | Height Gauge | 13.95 | 13.92 | 13.96 | 13.94 | 13.94 | OK
5 | Width | 14 | Height Gauge | 13.95 | 13.94 | 13.96 | 13.92 | 13.91 | OK
6 | Length | 32+0.2 | Height Gauge | 32.04 | 32.05 | 32.08 | 32.09 | 32.07 | OK
7 | Length | 34.57/34.508 | Height Gauge | 34.52 | 34.56 | 34.52 | 34.56 | 34.52 | OK
8 | Face R/O | 0.05 | Bench center ,Dile stand | 0.02 | 0.03 | 0.02 | 0.03 | 0.04 | OK
9 | Face R/O | 0.05 | Bench center ,Dile stand | 0.04 | 0.02 | 0.02 | 0.01 | 0.02 | OK
10 | Depth | 0.8/1 | Height Gauge | 0.91 | 0.88 | 0.92 | 0.58 | 0.95 | OK
Comment: All dimensions are in mm. |  |  |  | Prepared By-Mr.Divakar

## INSPECTION AGREEMENT
INSPECTION AGREEMENT
Customer : ETL (Transmission Divison)
Customer Part No & Drg Revision.:C304004010-XH
Part Description :ENGINE GEAR WITH BUSH
Sl.. No. | Parameter | Specification | Inspection method | Frequency | In Process | Who will Inspect | Final Inspection | Who will Inspect | PDI | Who will Inspect
1 | Corner Dia | 36 | Verniercalliper | 1/Hr | 2/Shift | Operator and QA Engineer | - | - | 5Nos/Lot | QA Engineer
2 | ID | 30+0.021 | APG | 100% | 2/Shift | Operator and QA Engineer | 100% | Final inspector | 5Nos/Lot | QA Engineer
3 | Chamfer | 0.5×45° | Contracer | 1/Setting | 1/Setting | QA Engineer | ─ | ─ | ─ | ─
4 | OD Chamfer | 0.5×45° | Profile Projector | 1/Setting | 1/Setting | QA Engineer | ─ | ─ | ─ | ─
5 | Hole Distance | 17 | 3mm Pin and height gauge | 1/Hr | 2/Shift | Operator and QA Engineer | ─ | ─ | ─ | ─
6 | Hole Distance | 41 | 3mm Pin and height gauge | 1/Hr | 2/Shift | Operator and QA Engineer | ─ | ─ | ─ | ─
7 | Hole Distance | 46 | 3mm Pin and height gauge | 1/Hr | 2/Shift | Operator and QA Engineer | ─ | ─ | ─ | ─
8 | Hole Distance | 31.3 | 3mm Pin and height gauge | 1/Hr | 2/Shift | Operator and QA Engineer | ─ | ─ | ─ | ─
9 | Hole Distance | 36.5 | 3mm Pin and height gauge | 1/Hr | 2/Shift | Operator and QA Engineer | ─ | ─ | ─ | ─
10 | Length | 12.5 | Snap Gauge | 100% | 1/Setting | Operator and QA Engineer | ─ | ─ | ─ | ─
11 | 24Hole | 3 | Plug Gauge | 100% | 1/Setting | Operator and QA Engineer | 5Nos/Lot | QA Engineer | 5Nos/Lot | QA Engineer
12 | Length | 29.5+0.5 | Snap Gauge | 100% | 1/Setting | Operator and QA Engineer | 5Nos/Lot | QA Engineer | 5Nos/Lot | QA Engineer
13 | Radius | R0.8 | Profile Projector | 1/Setting | 1/Setting | QA Engineer | ─ | ─ | ─ | ─
14 | Counter Dia | 43.76±0.1 | Plug Gauge | 100% | 1/Setting | Operator and QA Engineer | 5Nos/Lot | QA Engineer | 5Nos/Lot | QA Engineer
15 | Dia | 31.4-0.1 | Plug Gauge | 100% | 1/Setting | Operator and QA Engineer | 5Nos/Lot | QA Engineer | 5Nos/Lot | QA Engineer
16 | GrooveDia | 36 | Snap Gauge | 100% | 1/Setting | Operator and QA Engineer | ─ | ─ | ─ | ─
17 | Radius | 0.5 | Profile Projector | 1/Setting | 1/Setting | QA Engineer | ─ | ─ | ─ | ─
18 | Chamfer | 0.5×45° | Profile Projector | 1/Setting | 1/Setting | QA Engineer | ─ | ─ | ─ | ─
19 | Face R/O | 0.05 | Mandril Bench Center | 1/Hr | 1/Setting | Operator and QA Engineer | 5Nos/Lot | QA Engineer | 5Nos/Lot | QA Engineer
20 | Parrallity | 0.05 | Surface Plate & Dile Stand | 100% | 1/Setting | Operator and QA Engineer | 5Nos/Lot | QA Engineer | 5Nos/Lot | QA Engineer
21 | Total Length | 53.5-0.1 | Snap Gauge | 100% | 1/Setting | Operator and QA Engineer | 5Nos/Lot | QA Engineer | 5Nos/Lot | QA Engineer
22 | RA ON Face | 0.8 | SRT | 1/Setting | 1/Setting | QA Engineer | ─ | ─ | ─ | ─
23 | Length | 34.57/34.508 | Height Gauge | 100% | 1/Setting | Operator and QA Engineer | 5Nos/Lot | QA Engineer | 5Nos/Lot | QA Engineer
24 | Length | 32.5+0.2 | Height Gauge | 1/Hr | 1/Setting | Operator and QA Engineer | ─ | ─ | ─ | ─
25 | Chamfer | 0.5×45° | Profile Projector | 1/Setting | 1/Setting | QA Engineer | ─ | ─ | ─ | ─
26 | Radius | 0.8 | Profile Projector | 1/Setting | 1/Setting | QA Engineer | ─ | ─ | ─ | ─
27 | Face R/O | 0.5 | Mandril Bench Center | 1/Hr | 1/Setting | Operator and QA Engineer | 5Nos/Lot | QA Engineer | 5Nos/Lot | QA Engineer
28 | Angle | 83° | Profile Projector | 1/Setting | 1/Setting | QA Engineer | ─ | ─ | ─ | ─
29 | Angle | 97° | Profile Projector | 1/Setting | 1/Setting | QA Engineer | ─ | ─ | ─ | ─
30 | Angle | 97° | Profile Projector | 1/Setting | 1/Setting | QA Engineer | ─ | ─ | ─ | ─
31 | Angle | 60° | Profile Projector | 1/Setting | 1/Setting | QA Engineer | ─ | ─ | ─ | ─
32 | Angle | 19° | Profile Projector | 1/Setting | 1/Setting | QA Engineer | ─ | ─ | ─ | ─
33 | Chamfer | 0.5×45° | Contracer | 1/Setting | 1/Setting | QA Engineer | ─ | ─ | ─ | ─
34 | Radius | R2 | Contracer | 1/Setting | 1/Setting | QA Engineer | ─ | ─ | ─ | ─
35 | Radius | R0.8 | Contracer | 1/Setting | 1/Setting | QA Engineer | ─ | ─ | ─ | ─
36 | Depth | 0.4 | Height Gauge | 1/Setting | 1/Setting | QA Engineer | ─ | ─ | ─ | ─
37 | Chamfer | 0.5×45° | Profile Projector | 1/Setting | 1/Setting | QA Engineer | ─ | ─ | ─ | ─
38 | NO of Teeth | 26 | By Count | 1/Setting | 1/Setting | Operator and QA Engineer | 5Nos/Lot | QA Engineer | 5Nos/Lot | QA Engineer
39 | Outside Diameter | 54.8-0.2 | Verniercalliper | 100% | 1/Setting | Operator and QA Engineer | 5Nos/Lot | QA Engineer | 5Nos/Lot | QA Engineer
40 | Root Diameter | 48.9 | Verniercalliper | 1/Hr | 1/Setting | Operator and QA Engineer | 5Nos/Lot | QA Engineer | 5Nos/Lot | QA Engineer
41 | Span on Teeth | 21.3-0.05 | Flange Micrometer | 100% | 1/Setting | Operator and QA Engineer | 5Nos/Lot | QA Engineer | 5Nos/Lot | QA Engineer
42 | PCD R/O | 0.08 | Bench center ,Dile stand | 1/Hr | 1/Setting | Operator and QA Engineer | 5Nos/Lot | QA Engineer | 5Nos/Lot | QA Engineer
43 | Gear Class | DIN-10 | L&P Tester | 1/Setting | 1/Setting | QA Engineer | 1/LOT | QA Engineer | 1/LOT | QA Engineer
44 | NO of Teeth | 24 | By Count | 1/Setting | 1/Setting | QA Engineer | 5Nos/Lot | QA Engineer | 5Nos/Lot | QA Engineer
45 | Outside Diameter | 44.350-0.1 | Vernier Calliper | 1/Hr | 1/Setting | Operator and QA Engineer | 5Nos/Lot | QA Engineer | 5Nos/Lot | QA Engineer
46 | Span on 5Teeth | 20.76/20.81 | Flange Micrometer | 100% | 1/Setting | Operator and QA Engineer | 5Nos/Lot | QA Engineer | 5Nos/Lot | QA Engineer
47 | Root Diameter | 37.36/37.51 | Vernier Calliper | 1/Hr | 1/Setting | Operator and QA Engineer | 5Nos/Lot | QA Engineer | 5Nos/Lot | QA Engineer
48 | TTE/TCE | 0.012/0.036 | Roll tester | 100% | 1/Setting | Operator and QA Engineer | 5Nos/Lot | QA Engineer | 5Nos/Lot | QA Engineer
49 | PCD R/O | 0.028 | Bench center ,Dile stand | 1/Hr | 1/Setting | Operator and QA Engineer | 5Nos/Lot | QA Engineer | 5Nos/Lot | QA Engineer
50 | IGO | 20 | Microscope | 1/Setting | 1/Setting | Supplier TC | ─ | ─ | ─ | ─
51 | Core Hardness | 35-45 HRC | Hardness Tester | 1/Setting | 1/Setting | Supplier TC | ─ | ─ | ─ | ─
52 | Bur & Sharpedges | Not Allowed | Visual | 1/LOT | ─ | Operator and QA Engineer | 100% | Inspector | 5Nos/Lot | QA Engineer
53 | Internal Dia | 30+0.021 | APG | 100% | 1/Setting | Operator and QA Engineer | 1/LOT | SUPLIER TC | 1/LOT | SUPLIER TC
54 | Internal Dia | 26.21/26.235 | APG | 100% | 1/Setting | Operator and QA Engineer
55 | Cylendricity | 0.008 | CMM | 1/Setting | 1/Setting | QA Engineer | ─ | ─ | ─ | ─
56 | Width | 14 | Height Gauge | 5Nos/Lot | ─ | QA Engineer | ─ | ─ | ─ | ─
57 | Width | 14 | Height Gauge | 5Nos/Lot | ─ | QA Engineer | ─ | ─ | ─ | ─
58 | Length | 32.5+0.2 | Height Gauge | 1/Hr | 1/Setting | Operator and QA Engineer | ─ | ─ | ─ | ─
59 | Length | 34.57/34.508 | Height Gauge | 100% | 1/Setting | Operator and QA Engineer | 5Nos/Lot | QA Engineer | 5Nos/Lot | QA Engineer
60 | Face R/O | 0.05 | Bench center ,Dile stand | 1/Hr | 1/Setting | Operator and QA Engineer | 5Nos/Lot | QA Engineer | 5Nos/Lot | QA Engineer
61 | Face R/O | 0.05 | Bench center ,Dile stand | 1/Hr | 1/Setting | Operator and QA Engineer | 5Nos/Lot | QA Engineer | 5Nos/Lot | QA Engineer
62 | Depth | 0.8/1 | Height Gauge | 1/Hr | 1/Setting | Operator and QA Engineer | ─ | ─ | ─ | ─

## CHECKING AIDS
S R AUTO PARTS Unit-III, J-142 |  | CHECKING AIDS LIST |  |  | FORMATE NO-QF/PP/01 REV.N0/DATE-00(15.02.17)
(For Instruments, Gauges & Inspection / Test Equipments)
Part Number:C304004010 -XH |  | Customer Name: ENDURANCE TECHNOLOGIES LTD
Part Name : ENGINE GEAR WITH BUSH |  | Customer Code : 101001
Sr No | Name of Instruments/ Gauges | Size/Range mm | Least Count | ID NO. | Freq. of Calibration
1 | Height Gauge | 0-300 | 0.01 | SR2/DHG/01 | 1 Year
2 | Digital Vernier | 0-200 | 0.01 | SR2/DVC/05 | 6 Months
3 | Bench Centre | - | - | SR2/BC/01 | 1 Year
4 | Surface Hardness Tester | - | - | SR2/SRT/01 | 1 Year
5 | Plunger Dial | 0-1 | 0.001 | SR2/PDI/16 | 6 Months
6 | Lever Dial | 0-0.8 | 0.01 | SR2/LD/07 | 6 Months
7 | Span Micrometer | 0-25 | 0.01 | SR2/SMIC/15 | 6 Months
8 | Outside Micrometer | 50-75 | 0.01 | SR2/OM/14 | 6 Months
9 | Radius Gauge | 1.0-7.0 | - | SR2/RG/01 | 1 Year
10 | Profile Projector | - | - | SR2/PP/01 | 2 Year
11 | Surface Roughness Tester | - | - | SR2/SRT/01 | 2 Year
12 | CMM | 700*1000*600 | - | SR3/CMM/01 | 1 Year
13 | Lead & Profile Tester | - |  | SR2/LPT/01 | 1 Year
14 | Gear Roller Tester | - | - | SR3/GRT/05 | 1 Year
15 | Master gear | - | - | SR2/MG/EG/23T,24T-01 | 1 Year
16 | Plug Gauge | 29.6 -0.05 | - | SR2/PG/EG/01N2 | 6 Months
17 | Air Plug Gauge | 29.9 +0.03 | - | 546/24-1 | 6 Months
18 | Plug Gauge | 31.4 -0.1 | - | SR2/PG/EG/02N1 | 6 Months
19 | Plug Gauge | 43.8+0.03/-0.05 | - | SR2/PG/EG/02 | 6 Months
20 | Snap Gauge | 54.65 +0.05 | - | SR2/SG/EG/05N3 | 6 Months
21 | Air Plug Gauge | 30.00+0.021 | - | A-987 | 1Year
22 | Dial Comparator | 34.54±0.02 | 0.001 | SR2/SPL HT GAUGE/01 | 6 Months
23 | SPL HT Gauge | 53.45±0.04 | - | SR2/HT GAUGE/E.G MODI/01 | 6 Months
24 | Air Plug Gauge | 26.210-26.235 | - | A-988 | 1Year
REMARK:
Signature: Naeem |  |  |  | DATE:- 15.09.2024

## PSW
Part Submission Warrant
Part Name | Engine Gear With Bush | [6 empty] | Customer Part Number |  |  | C304004010
Shown on Drawing No. |  |  | C304004010 |  |  |  |  | Organization Part # |  |  | C304004010
Engineering Change Level |  |  | XH | [6 empty] | Dated | 2020-05-11
Additional Engineering Changes | [9 empty] | Dated
Safety and/or Government Regulation | [5 empty] | Purchase Order No. |  |  | 1900004273 |  |  |  | Weight (kg) |  | 0.3Kg
Checking Aid No. |  | QF/PP/01 | Checking Aid Engineering Change Level | [5 empty] | 0 |  |  |  | Dated |  | 10.10.2024
ORGANIZATION MANUFACTURING INFORMATION | [7 empty] | CUSTOMER SUBMITTAL INFORMATION
SR Auto Parts Unit 3 (Vendor Code 101001) | [7 empty] | Endurance Technologies Ltd. Waluj
Organization Name & Supplier/Vendor Code | [7 empty] | Customer Name/Division
J-142 MIDC Bhosari, Pune | [7 empty] | 84011
Street Address | [7 empty] | Buyer/Buyer Code
Pune | Maharashtra |  | 411019 |  | India |  |  | #N/A
CITY | Region |  | Postal Code |  | Country |  |  | Application
MATERIALS REPORTING
Has customer-required Substances of Concern information been reported?
Submitted by IMDS or other customer format:
Are polymeric parts identified with appropriate ISO marking codes?
REASON FOR SUBMISSION (Check at least one)
REQUESTED SUBMISSION LEVEL (Check one)
SUBMISSION RESULTS
The results for
These results meet all drawing and specification requirements: | [8 empty] | (If "NO" - Explanation Required)
Mold / Cavity / Production Process |  |  |  | Gear Cutting
DECLARATION
I hereby affirm that the samples represented by this warrant are representative of our parts which were made by a process that meets all Production Part
Approval Process Manual 4th Edition Requirements. I further affirm that these samples were produced at the production rate of | [12 empty] | 140/8 |  | hours.
I also certify that documented evidence of such compliance is on file and available for review. I have noted any deviations from this declaration below.
EXPLANATION / COMMENTS:
Is each Customer Tool properly tagged and numbered?
Organization Authorized Signature | [11 empty] | Date |  | 09.10.2024
Print Name | Mr. Hira Riyat |  |  |  |  | Phone No. |  | 9373309417 |  |  |  |  | Fax No. | -
Title | MD |  |  |  |  | E-mail |  | hira.riyat@gmail.com
FOR CUSTOMER USE ONLY (IF APPLICABLE)
Part Warrant Disposition:
Customer Signature | [11 empty] | Date
Print Name | [6 empty] | Customer Tracking Number (optional)
Yes
No
Yes
No
n/a
Initial Submission
Tooling: Transfer, Replacement, Refurbishment, or additional
Tooling Inactive > than 1 year
Engineering Change(s)
Correction of Discrepancy
Level 4 - Warrant and other requirements as defined by customer.
Level 2 - Warrant with product samples and limited supporting data submitted to customer.
Level 3 - Warrant with product samples and complete supporting data submitted to customer.
dimensional measurements
material and functional tests
appearance criteria
Yes
NO
Yes
No
n/a
Approved
Rejected
Other
Yes
No
n/a