## PPAP TITLE
PPAP
PART NAME :- |  | Brake Disk Blanking & Piercing Rear Ø270
PART NO :- |  | :B20524016O
REV. NO :- |  | XA.
MODEL :- |  | RE J1 ABD
CUSTOMER :- |  | Endurance Technologies Ltd - B/D
Plot No,K-226/2, M.I.D.C. Industrial Area, Waluj, Aurangabad-431136, MH.
DATE:- |  | 28/05/2024

## INDEX PAGE
4.7.2 Supplier need comply with Level-3 given in below table, For Submission ETPL PPAP Template available at ourVendor Portal.
SN | Requirements | Level-1 | Level-2 | Level- 3 | Level-4 | Level-5
1 | Design Record |  |  | S
For Proprietary Components/Details
For all other components Details
2 | Engineering Change Documents, if any
3 | Customer Engineering approval, if required
4 | Design FMEA
5 | Process Flow Diagrams |  |  | S
6 | Process FMEA |  |  | S
7 | Control Plan |  |  | S
8 | Measurement System Analysis Studies |  |  | S
9 | Dimensional Results
10 | Material, Performance Test Results
11 | Initial Process Studies |  |  | S
12 | Qualified Laboratory Documentation |  |  | S
13 | Appearance Approval Report (MR), if applicable
14 | Sample Product
15 | Master Sample
16 | Checking Aids |  |  | S
17 | Records of Compliance with Customer-Specific requirements
18 | Part Submission Warrant (PSW) |  |  | S
19 | Bulk Material Checklist
S: - Submission to Endurance, R: - Retention at Suppliers Place, *:- Retain at Supplier Place Submit to Endurance on request
Q 8344 - F 02, 01, 01.07.2019

## PFD
Process Flow Diagram
Model Yr: | 2024-25 | Customer ID: | ---- |  | Part #: | B20524016O |  | Original: | 28/05/2024
Program: | RE J1 ABD | Cust Name: | Endurance T. Ltd. B/D |  | Part Name: | Brake disc Blanking & Piercing Rear Ø270 |  | Doc No: B20518716O
Vendor ID: |  | Plant Location: | Shendra, A,Bad |  | Document #: | PFD B20524016O |  | Rev No/Dt:: | XA / 13.03.2024
Step | Operation | Process Flow |  | Method of | Item # | Product Characteristics | Inspection | Process
# | Description |  |  | Analysis |  |  | Method # | Characteristics
10 | Receiving Raw Material Inspection |  |  |  | 1 | Chemical & Mech. Properties as per Specification | M.T.C. | ----
[5 empty] | 2 | Rusty, Dent, Damage, Scratch & Line Marks. | Visual
[5 empty] | 3 | Material.:- Stainless steel 410-DB or Equivalent Grade (Fully Annealed & Hardness is 70 / 74 HRB ) | M.T.C.
[5 empty] | 4 | Thk : 4.8 ±0.20 | Micrometer
[5 empty] | 5 | Width : 282 | D.V.C
[5 empty] | 6 | Length : 1400 | Measuring Tape
20 | Blanking |  |  |  | 1 | Part Should be Free from Dent , Damage , Scratches , Line Marks, Tool Mark , Heavy Burr (Chip up) & Undercut. | Visual | 1. Tool Resharpning : 10000 nos ± 10% 2. Machine Tonnage.:- 400 Ton Min.
[5 empty] | 2 | OD : Ø 271 +0.5/-0.1 | Height Gauge OR D.V.C.
[5 empty] | 3 | Shear Droop Allowed up to 25% of Sheet Thk. | Dial & Height Gauge
[5 empty] | 4 | No bending or excessive warpage allowed during blanking flatness of disc after blanking shall be 1.2mm Max. | Filler Gauge
30 | ID Piercing |  |  |  | 1 | Part Should be Free from Dent , Damage , Heavy Burr (Chip up), Hole Missing or Incomplete Hole & Piercing Shift. | Visual | 1. Tool Resharpning : 10000 nos ± 10% 2. Machine Tonnage.:- 250Ton Min.
[5 empty] | 4 | OD & ID Concentricity.:- 0.25 w.r.t. "C" | CMM
[5 empty] | 5 | ID : Ø 106 +0.1/-.0.5 | DVC or Relation Gauge
40 | Deburring |  |  |  | 1 | Part Should be free from Burr & Deep Marks of Deburring. | Visual | Manually
50 | 1st Piercing |  |  |  | 1 | Part Should be Free from Dent , Damage , Heavy Burr (Chip up), Hole Missing or Incomplete Hole & Piercing Shift. | Visual | 1. Tool Resharpning : 10000 nos ± 10% 2. Machine Tonnage.:- 160 Ton Min.
[5 empty] | 2 | 13 x Air Vent Holes Dia. Ø 8 ±0.15 | D.V.C. or Relation Gauge
[5 empty] | 3 | Mounting Holes Position ±0.15 | Relation Gauge
[5 empty] | 4 | PCD Ø 122.7 ±0.15 | Relation Gauge
[5 empty] | 5 | X & Y Coordinates | Relation Gauge
[5 empty] | 7 | 6 x Mounting Holes Dia. Ø 6 ±0.2 | D.V.C. or Relation Gauge
60 | Deburring |  |  |  | 1 | Part Should be free from Burr & Deep Marks of Deburring. | Visual | Manually
70 | 2nd Piercing |  |  |  | 1 | Part Should be Free from Dent , Damage , Heavy Burr (Chip up), Hole Missing or Incomplete Hole & Piercing Shift. | Visual | 1. Tool Resharpning : 10000 nos ± 10% 2. Machine Tonnage.:- 160 Ton Min.
[5 empty] | 2 | 6 x Pockets | Visual
80 | Deburring |  |  |  | 1 | Part Should be free from Burr & Deep Marks of Deburring. | Visual | Manually
90 | 3rd Piercing |  |  |  | 1 | Part Should be Free from Dent , Damage , Heavy Burr (Chip up), Hole Missing or Incomplete Hole & Piercing Shift. | Visual | 1. Tool Resharpning : 10000 nos ± 10% 2. Machine Tonnage.:- 200 Ton Min.
[5 empty] | 2 | 24 x Air Vent Holes Dia. Ø 8 ±0.15 | D.V.C. or Relation Gauge
[5 empty] | 5 | X & Y Coordinates | Relation Gauge
[5 empty] | 6 | ID : Ø 106 +0.1/-.0.5 | DVC or Relation Gauge
100 | Deburring |  |  |  | 1 | Part Should be free from Burr & Deep Marks of Deburring. | Visual | Manually
110 | Letter Stamping |  |  |  | 1 | Part Should be Free from Dent , Damage , Heavy Burr (Chip up), Hole Missing or Incomplete Hole & Piercing Shift. | Visual | 1. Tool Resharpning : 10000 nos ± 10% 2. Machine Tonnage.:- 60Ton Min.
[5 empty] | 2 | "1100700" Should be visible or depth is 0.3 to 0.5 | Visual or Height Gauge
[6 empty] | "USE UP TO" Should be visible or depth is 0.3 to 0.5 mm | Visual or Height Gauge
[6 empty] | "TH. 4.0 MM" Should be visible or depth is 0.3 to 0.5 | Visual or Height Gauge
[6 empty] | Should be visible or depth is 0.3 to 0.5 | Visual or Height Gauge
[6 empty] | Raw material tracebility identification " DFX449" Should be visible or depth is 0.3 to 0.5 | Visual or Height Gauge / Will be changed per month/per Raw material lot/per year
120 | Final Inspection |  |  |  | 1 | Part Should be Free from Dent , Damage , Scratches , Line Marks, Tool Mark , Heavy Burr (Chip up), Undercut, Hole Missing or Incomplete Hole & Piercing Shift. | Visual
[5 empty] | 2 | Thk : 4.8 ±0.20 | Micrometer
[5 empty] | 3 | OD : Ø 271 +0.5/-0.1 | D.V.C
[5 empty] | 4 | ID : Ø 106 +0.1/-.0.5 | D.V.C / Relation gauge
[5 empty] | 5 | 6 Mounting Holes Dia.: Ø 6 ±0.2 | D.V.C. or PLUG GAUGE
[5 empty] | 6 | 36 Air Vent Hols Dia. Ø 8 ±0.15 | D.V.C. or PLUG GAUGE
[5 empty] | 7 | "1100700" , "USE UP TO" , "TH. 4.0 MM" , " DFX449" " Arrow" Should be visible. | Visual
[5 empty] | 8 | All "X" and "Y" Coordinates | Relation Gauge
[5 empty] | 7 | Mounting Hole PCD Ø 122.7±0.20 | Relation Gauge
130 | Storage & Dispatch |  |  |  | 1 | Approved Transporter | ---- | ----
Rev.No |  | Date |  | Revision Summary
XA |  | 13.03.2024 |  | Initial Release
Prepared By : Mr. Sandip Mahajan | [6 empty] | Approved By: Mr.Sunil Madan
Q 8344 - F 05, 01, 01.07.2019
TRANSPORT
OPERATION/
INSPECTION
OPERATION
INSPECTION
PARTS AS RECEIVED
DELAY
STORE

## Gauge R&R.A (hidden)
Gauge Repeatability & Reproduciability Study
For Variable Data
Part Number |  |  |  |  | Gauge Name |  |  |  | Appraiser A |  |  |  |  | Part Number |  |  | Gauge Name |  |  |  | Appraiser A
520JT11702 |  |  |  |  | Roughness Tester |  |  |  | Ashok.M |  |  |  |  | 520JT11702 |  |  | Roughness Tester |  |  |  | Ashok.M
Part Name |  |  |  |  | Gauge Number |  | Gauge Range |  | Appraiser B |  |  |  |  | Part Name |  |  | Gauge Number |  | Gauge Range |  | Appraiser B
PLATE CLUTCH |  |  |  |  | GAU00842 |  | 0-200 MM |  | Ranjeet.K |  |  |  |  | PLATE CLUTCH |  |  | GAU00842 |  | 0-200 MM |  | Ranjeet.K
Characteristic |  |  | Specification |  | Gauge Type |  | L.C. |  | Appraiser C |  |  |  |  | Characteristic |  |  | Specification |  | Gauge Type | L.C. | Appraiser C
Thick. Dimension |  |  | 1.65 | 1.55 | Digital |  | 0.01 |  | Arun.B |  |  |  |  | Thick. Dimension |  |  | 1.65 | 1.55 | Digital | 0.01 | Arun.B
Characteristic Classification |  |  |  |  | Trials |  | Parts |  | Appraisers |  | Date Performed |  |  | Characteristic Classification |  |  | Trials |  | Parts |  | Appraisers |  | Date Performed
1.6 ±0.05 |  |  |  |  | 3 |  | 10 |  | 3 |  | 2017-10-03 |  |  | 1.6 ±0.05 |  |  | 3 |  | 10 |  | 3 |  | 2017-10-03
APPRAISER/ |  | PART | [9 empty] | AVERAGE |  |  |  |  | Measurement Unit Analysis |  |  |  | % Tolerance (Tol)
TRIAL # |  | 1 | 2 | 3 | 4 | 5 | 6 | 7 | 8 | 9 | 10 |  |  | Repeatability - Equipment Variation (EV)
A | 1 | 1.62 | 1.62 | 1.62 | 1.62 | 1.64 | 1.63 | 1.64 | 1.62 | 1.62 | 1.64 |  | 1.627 | EV | = | R x K1 |  |  | Trials | K1 | % EV | = | 100 (EV/TV)
| 2 | 1.62 | 1.62 | 1.62 | 1.62 | 1.64 | 1.63 | 1.64 | 1.62 | 1.62 | 1.64 |  | 1.627 |  | = | 0.001 x 0.5908 |  |  | 2 | 0.8862 |  | = | -3.5448
| 3 | 1.62 | 1.62 | 1.62 | 1.62 | 1.64 | 1.63 | 1.64 | 1.62 | 1.62 | 1.64 |  | 1.627 |  | = | 0.0005908 |  |  | 3 | 0.5908
| AVE | 1.62 | 1.62 | 1.62 | 1.62 | 1.64 | 1.63 | 1.64 | 1.62 | 1.62 | 1.64 | xa= | 1.627 | Reproducibility - Appraiser Variation (AV)
| R | 0 | 0 | 0 | 0 | 0 | 0 | 0 | 0 | 0 | 0 | ra= | 0 | AV | = | {(xDIFF x K2)2 - (EV2/nr)}1/2 |  |  |  |  | % AV | = | 100 (AV/TV)
B | 1 | 1.62 | 1.62 | 1.62 | 1.64 | 1.63 | 1.64 | 1.62 | 1.64 | 1.63 | 1.62 |  | 1.628 |  | = | {(0.001 x 0.5231)^2 - (0.001 ^2/(10 x 3))}^1/2 | [5 empty] | = | 100(0.001/-0.017)
| 2 | 1.62 | 1.62 | 1.62 | 1.64 | 1.63 | 1.64 | 1.62 | 1.64 | 1.63 | 1.62 |  | 1.628 |  | = | 0.0005118582 |  | Appraisers | 2 | 3 |  | = | -3.071149
| 3 | 1.62 | 1.62 | 1.62 | 1.64 | 1.63 | 1.64 | 1.62 | 1.64 | 1.63 | 1.62 |  | 1.628 |  |  |  |  | K2 | 0.7071 | 0.5231 | n = number of parts
| AVE | 1.62 | 1.62 | 1.62 | 1.64 | 1.63 | 1.64 | 1.62 | 1.64 | 1.63 | 1.62 | xb= | 1.628 | Repeatability & Reproducibility (R & R) | [6 empty] | r = number of trials
| R | 0 | 0 | 0 | 0 | 0 | 0 | 0 | 0 | 0 | 0 | rb= | 0 | R & R | = | {(EV2 + AV2)}1/2 |  |  | Parts | K3
C | 1 | 1.64 | 1.63 | 1.62 | 1.62 | 1.63 | 1.62 | 1.62 | 1.64 | 1.62 | 1.62 |  | 1.626 |  | = | {(0.001^2 + 0.001^2)}^1/2 |  |  | 2 | 0.7071 | % R&R | = | 100 (R&R/TV)
| 2 | 1.64 | 1.63 | 1.62 | 1.62 | 1.63 | 1.62 | 1.62 | 1.64 | 1.62 | 1.62 |  | 1.626 |  | = | 0.0007816927 |  |  | 3 | 0.5231 |  | = | 100(0.001/-0.017)
| 3 | 1.64 | 1.63 | 1.63 | 1.64 | 1.63 | 1.62 | 1.62 | 1.64 | 1.62 | 1.62 |  | 1.629 | Part Variation (PV) |  |  |  |  | 4 | 0.4467 |  | = | -4.690156
| AVE | 1.64 | 1.63 | 1.623333 | 1.626667 | 1.63 | 1.62 | 1.62 | 1.64 | 1.62 | 1.62 | xc= | 1.627 | PV | = | RP x K3 |  |  | 5 | 0.403 | Gauge System OK
| R | 0 | 0 | 0.01 | 0.02 | 0 | 0 | 0 | 0 | 0 | 0 | rc= | 0.003 |  | = | 0.012 x 0.3146 |  |  | 6 | 0.3742
PART | [11 empty] | X= | 1.627333 |  | = | 0.003845111 |  |  | 7 | 0.3534 | % PV | = | 100 (PV/TV)
AVE ( Xp ) |  | 1.626667 | 1.623333 | 1.621111 | 1.628889 | 1.633333 | 1.63 | 1.626667 | 1.633333 | 1.623333 | 1.626667 | Rp= | 0.01222222 | Total Variation |  |  |  |  | 8 | 0.3375 |  | = | 100(0.004/-0.017)
| (ra + rb + rc) / (# OF APPRAISERS) = | [10 empty] | R= | 0.001 | TV | = | Tolerance/6 |  |  | 9 | 0.3249 |  | = | -23.07067
| (Max x - Min x) = | [10 empty] | xDIFF= | 0.001 |  | = | -0.01666667 |  |  | 10 | 0.3146 | ndc | = | 6.935727
| R x D4* = | [10 empty] | UCLR= | 0.00258
| R x D3* = | [10 empty] | LCLR= | 0
All calculations are based upon predicting 5.15 sigma (99.0% of the area under the normal distribution curve).
AV - If a negative value is calculated under the square root sign, the appraiser variation (AV) defaults to zero (0).
K2 is 5.15/d2, where d2 is dependent on the number of operators (m) and (g) is 1, since there is only one range calculation.
* D4 =3.27 for 2 trials and 2.58 for 3 trials; D3 = 0 for up to 7 trials. UCLR represents the limit of individual R's. Circle those that are | [13 empty] | K1 is 5.15/d2, where d2 is dependent on the number of trials (m) and the number if parts times the number of operators (g) which is
beyond this limit. Identify the cause and correct. Repeat these readings using the same appraiser and unit as originally used or dis- | [14 empty] | assumed to be greater than 15.
card values and re-average and recompute R and the limiting value from the remaining observations.
Notes:
d2 is obtained from Table D3, "Quality Control and Industrial Statistics", A.J. Duncan.
Acceptance Criteria | [13 empty] | NOTE:
a) If GRR <10% & ndc > 5 then Measurement System is suitable for controlling the process . b) If GRR >10% & < 30% & ndc>5 then Measurement System is suitable for attribute type of decision. c) If GRR >30% Measurement System is not acceptable. | [13 empty] | If R & R NOT OK Then to do: 1. If GRR >30% Measurement System is not acceptable, then send the gauge for calibration/repair depends upon the status. 2. Check whether the Entire Range of tolerance is covered for the R&R Study. (Check Dimensional Range)
|  |  |  | PREPARED BY | [12 empty] | APPROVED BY
Formulas:
Date Performed = IF([Date Performed]<>"",[Date Performed],"")

## PFMEA
Potential Failure Mode and Effects Analysis (PFMEA)
Part Number : |  | B20524016O |  |  |  | Process Resp : Mr. Sunil Madan | [7 empty] | FMEA Date(Orig.)- |  | 28.05.2024 | Page No. 1 of 6
Part Name : |  | Brake disc Blanking & Piercing Rear Ø270 |  |  |  | Model Year(s)/Vehicle(s) : |  |  | RE J1 ABD |  |  |  |  | FMEA Date( Rev.)-
Core Team : Mr. Sunil Madan , Mr. Vijay Pawara, Mr. Santosh , Mr. Amol Moghale, Mr. Sandip Mahajan | [9 empty] | Key Date: |  |  |  | Prepared By: Sandip Mahajan
Step / Opr # | Process Function | Requirements | Potential Failure Mode | Potential Effects of Failure | Sev | Class | Potential Cause(s) / Mechanisms of Failure | Occ | Current Process Controls- Prevention | Current Process Controls - Detection | Det | RPN | Reccommended. Actions | Resp. and Target Completion Date | Action Results
[15 empty] | Actions Taken | Sev | Occ | Det | RPN
10 | Receiving Inspection of Material | Thickness 4.8 ±0.20 282 x 1400 | Undersize | Assly. Problem customer end | 4 |  | 1. Wrong material supplied 2. Inspection method not followed | 2 | 1. In purchase order material spec. is defined and communicated to supplier 2. Incoming inspection as per material std. 3.Required supplier PDI Report to Every Lot | 1.Inward Inspection Report 2. Material Identified with Tag & Which is sign by Quality Person | 5 | 40
|  |  | Oversize |  | 5 |  |  | 4 |  |  | 4 | 80
20 | Blanking & Piercing | OD:Ø 271 +0.5/-0.1 | Oversize | No effect | 3 |  | 1. Die may warn out 2. Die re-sharpening not done as per frequency . | 4 | 1.First Five Piece Approval & In process Inspection 2. Re-sharpening the tool as per frequency. | 1. In process inspection & FFPA 2. Tool History card monitoring | 5 | 60
|  |  | Undersize | Part Will Not Clean. | 5 |  | 1. Punch may warn out 2. Punch re-sharpening not done | 4 | 1.First Five Piece Approval & In process Inspection 2. Re-sharpening the tool after as per frequency. | 1. In process inspection & FFPA 2. Tool History card | 4 | 80
30 | ID Piercing | ID: Ø 106 +0.1/-.0.5 | Oversize | ID Will not Clean | 5 |  | 1. Die may warn out 2. Die re-sharpening not done as per frequency . | 4 | 1.First Five Piece Approval & In process Inspection 2. Re-sharpening the tool as per frequency. | 1. Relation gauge 2. In process inspection & FFPA 2. Tool History card monitoring | 4 | 80
|  |  | Undersize | No Issue. | 4 |  | 1. Punch may warn out 2. Punch re-sharpening not done | 3 | 1.First Five Piece Approval & In process Inspection 2. Re-sharpening the tool after as per frequency. | 1. Relation gauge 2. In process inspection & FFPA 2. Tool History card monitoring | 4 | 48
40 | Deburring | Free From Burr | Burr | Functional issue | 3 |  | 1.Deburring belt get wear out 2.Wrong grade deburring belt used. | 4 | 1. Specified grade 80 & 320 belts are used . 2. Deburing belt change as per feq. | FFPA | 5 | 60
50 | 1st Piercing | 13 x Air Vent HolesØ 8 ±0.15 | Undersize | No Issue | 3 |  | 1. Punch may warn out 2. Punch re-sharpening not done | 4 | 1.First Five Piece Approval & In process Inspection 2. Re-sharpening the tool after as per frequency. | 1. DVC 2. In process inspection & FFPA 2. Tool History card | 4 | 48
|  |  | Oversize | Hole will not Clean. | 5 |  | 1. Punch may wear out. 2.Punch resharpning not done as per frequency. | 4 | 1.First Five Piece Approval & In process Inspection 2. Re-sharpening the tool after as per feq. | 1. DVC 2. In process inspection & FFPA 2. Tool History card | 4 | 80
|  | 6 x Mounting Holes Ø 6 ±0.2 | Undersize | No Issue | 3 |  | 1. Punch may warn out 2. Punch re-sharpening not done | 4 | 1.First Five Piece Approval & In process Inspection 2. Re-sharpening the tool after as per frequency. | 1. DVC 2. In process inspection & FFPA 2. Tool History card | 4 | 48
|  |  | Oversize | Hole will not Clean. | 5 |  | 1. Punch may wear out. 2.Punch resharpning not done as per frequency. | 4 | 1.First Five Piece Approval & In process Inspection 2. Re-sharpening the tool after as per feq. | 1. DVC 2. In process inspection & FFPA 2. Tool History card | 4 | 80
60 | Deburring | Free From Burr | Burr | Functional issue | 3 |  | 1.Deburring belt get wear out 2.Wrong grade deburring belt used. | 4 | 1. Specified grade 80 & 320 belts are used . 2. Deburing belt change as per feq. | FFPA | 5 | 60
70 | 2nd Piercing | 6 x Pockets | Undersize | No Issue | 3 |  | 1. Punch may warn out 2. Punch re-sharpening not done | 3 | 1.First Five Piece Approval & In process Inspection 2. Re-sharpening the tool after as per frequency. | 1. Visual 2. In process inspection & FFPA 2. Tool History card | 3 | 27
|  |  | Oversize | No Issue | 3 |  | 1. Punch may wear out. 2.Punch resharpning not done as per frequency. | 3 | 1.First Five Piece Approval & In process Inspection 2. Re-sharpening the tool after as per feq. | 1. Visual 2. In process inspection & FFPA 2. Tool History card | 3 | 27
80 | Deburring | Free From Burr | Burr | Functional issue | 3 |  | 1.Deburring belt get wear out 2.Wrong grade deburring belt used. | 4 | 1. Specified grade 80 & 320 belts are used . 2. Deburing belt change as per feq. | FFPA | 5 | 60
90 | 3rd Piercing | 24 x Air Vent HolesØ 8 ±0.15 | Undersize | No Issue | 3 |  | 1. Punch may warn out 2. Punch re-sharpening not done | 4 | 1.First Five Piece Approval & In process Inspection 2. Re-sharpening the tool after as per frequency. | 1. DVC 2. In process inspection & FFPA 2. Tool History card | 4 | 48
|  |  | Oversize | Hole will not Clean. | 5 |  | 1. Punch may wear out. 2.Punch resharpning not done as per frequency. | 4 | 1.First Five Piece Approval & In process Inspection 2. Re-sharpening the tool after as per feq. | 1. DVC 2. In process inspection & FFPA 2. Tool History card | 4 | 80
80 | Deburring | Free From Burr | Burr | Functional issue | 3 |  | 1.Deburring belt get wear out 2.Wrong grade deburring belt used. | 4 | 1. Specified grade 80 & 320 belts are used . 2. Deburing belt change as per feq. | FFPA | 5 | 60
100 | Latters Stamping | Letters should be LEGIBLE after stamping & its Depth is 0.3 ~ 0.5mm | Undersize | Appearance issue | 3 |  | 1. Less Machine entry. 2. Punch may wear out. 3. Punch not Check in Tool PM | 4 | 1. Provide ON JOB Training to Operator. 2.First Five Piece Approval & In process Inspection 3. Check Punch condition every time during Tool PM. | 1. On Job Training Record 2. In process inspection & FFPA 3. Tool PM Check Sheet | 4 | 48
|  |  | Oversize | Appearance issue | 3 |  | 1. Excess Machine entry. 2. Punch may wear out. 3. Punch not Check in Tool PM | 4 | 1. Provide Setting stopper to avoid excess entry. 2.First Five Piece Approval & In process Inspection 3. Check Punch condition every time during Tool PM. | 1. Tool PM Check Sheet 2. In process inspection & FFPA 3. Tool PM Check Sheet | 4 | 48
70 | Deburring | Free From Burr | Burr | Functional issue | 3 |  | 1.Deburring belt get wear out 2.Wrong grade deburring belt used. | 4 | 1. Specified grade 80 & 320 belts are used . 2. Deburing belt change as per feq. | FFPA | 5 | 60
80 | Final Inspection | Gauges | Wear out | Defective material may passes customer | 4 |  | Calibration not done | 2 | MSA & R&R, Calibration , Report . | 1. Calibration report | 5 | 40
|  | Visual | Visual defect passed | Aesthetic issue at customer end | 3 |  | Inspector Training | 4 | Training to be initiated, Focus on attribute measurement | 1.Final inspection check sheet 2. PDIR | 3 | 36
90 | Packing & Dispatch | Packing, Dispatch | Rust , Part Shortage Delay in Dispatch | Fitment and functional issue | 4 |  | Std. bins not used | 3 | Partitioned bins | Packing stds. | 4 | 48
|  |  |  | Aesthetic issue at customer end i. e. rusty, dusty | 5 |  | Improper mode of dispatch /improper Communication | 3 | Operator Training, Work Instruction for Packing | Final Inspection Monthly data Monitoring | 5 | 75
Note:
Rev. No. | Rev. Date | Revision Summary
XA | 13.03.2024 | New Release
| PREPARED BY | :- Sandip mahajan | [8 empty] | APPROVED BY |  | :-Sunil Madan
Doc. No. Q 8344 - F 03, 01, 01.07.2019

## COTROL PLAN
Control Plan
Part #: |  | :B20524016O_XA, 00 |  |  |  | ( | 7666900970 |  |  | Date (Original): |  | 28.05.2024
Part Name/Description: |  | Brake disc Blanking & Piercing Rear Ø270 |  |  | Mr. Sunil Madan , Mr. Vijay Pawara, Mr. Santosh , Mr. Amol Moghale, Mr. Sandip Mahajan |  | Notes: |  |  | Customer Engg. Appr./Date (Opt): |  | 13.03.24
Latest Change Level: |  | XA | Supplier/Plant App./Date: |  | ---- |  |  |  |  | Cust. Quality Appr./Date (Opt): |  | ----
Vendor ID: |  |  | Other Approval/Date: |  | ---- |  |  |  |  | Other Approval/Date (Optional): |  | ----
|  |  | Supplier Plant/Code: |  | Dhananjay |  |  |  |  | Control Plan No.: |  | B20524016O
Oper. # | Process Description | Machine/Device/Jig/Tools | Characteristics |  |  | Spl. |  |  | Methods |  |  |  | Responsibility | Reaction Plan
|  |  | Item# | Product | Process | D/C | Process/Pdt. Spec./Tolerance | G.ID | Eval. Mst. Technique | Sample Size | Sample Frequency | Control Method
10 | Receiving Inspection | ---- | 1 | Material |  |  | Stainless Steel 410 - DB or Equivalent Grade |  | Supplier Test Certificate | 5 Nos | Every Lot | Receiving Inspection | Engineer | Reject the lot and inform to Purchase & Supplier.
10 |  |  | 2 | Burr |  |  | Free from Line Marks |  | Visual
|  |  | 3 | Dent & Damage |  |  | Free from Dent & Damage
|  |  | 4 | Scratches |  |  | Free from Scratches
|  |  | 5 | Rusty |  |  | Free from Rusty
|  |  | 6 | Thickness |  |  | 4.8 ±0.20 |  | Micrometer
|  |  | 7 | Width |  |  | 282 |  | Vernier Caliper
|  |  | 8 | Length |  |  | 1400 |  | Measuring Tape
20 | Blanking | `---- | 1 | Heavy Burr (Chip up) |  |  | Free from Heavy Burr (Chip up) |  | Visual | 5 Nos 2 Nos | Every Set up Every 2 Hrs. | Set-up Approval and In process Inspection | Operator Engineer | Inform to QC / Prod. supervisor / In charge for correction
|  |  | 2 | Dent & Damage |  |  | Free from Dent & Damage
|  |  | 3 | Scratches |  |  | Free from Scratches
|  |  | 4 | Line Marks |  |  | Free from Line Marks
|  |  | 5 | Tool Mark |  |  | Free from Tool Code
|  |  | 6 | Undercut |  |  | Free from Undercut
|  |  | 7 | Outer Dia. |  |  | OD :Ø 271 +0.5/-0.1 |  | D.V.C
|  |  | 9 | Flatness |  |  | 1.2mm MAX. |  | Filler Gauge
|  |  | 10 | Shear Droop Allowed up to |  |  | 25 % of Sheet Thk. |  | Dial & Height Gauge
|  |  | 12 | --- | Punch & Die Sharpening Frequency |  | --- |  | Tool Life Monitoring | - | 10000 nos ± 10% | Tool History Card | Maint. Engg. | Resharpening
40 | ID Piercing | `--- | 1 | Heavy Burr (Chip up) |  |  | Free from Heavy Burr (Chip up) |  | Visual | 5 Nos 2 Nos | Every Set up Every 2 Hrs. | Set-up Approval and In process Inspection | Operator Engineer | Inform to QC / Prod. supervisor / In charge for correction
|  |  | 2 | Dent & Damage |  |  | Free from Dent & Damage
|  |  | 7 | ID |  |  | Ø 106 +0.1/-.0.5 |  | D.V.C or Plug Gauge
|  |  | 9 | ID & OD Concentricity |  |  | 0.25 w.r.t. "C" |  | CMM | 1 | Every Six Month | Layout inspection | Engineer
|  |  | 11 | --- | Punch & Die Sharpening Frequency |  | --- |  | Tool Life Monitoring | - | 10000 nos ± 10% | Tool History Card | Maint. Engg. | Resharpening
50 | Deburring | Deburring SPM | 1 | Harmful Burr & Sharp Edges |  |  | Not Allowed |  | Visual | 100% | Every Lot | Set-up Approval | Operator/QA Engineer | Segregation & Rework
|  |  | 2 | Deep marks of Deburring |  |  | Not Allowed
|  |  | 3 |  | Front Belt |  | 80 Grade
|  |  | 4 |  | Rear Belt |  | 320 Grade
|  |  | 5 |  | Belt Change Frequency of Front |  | 10000 ±10% |  |  |  |  | Belt Life Monitoring Sheet | Operator
|  |  | 6 |  | Belt Change Frequency of Rear |  | 15000 ±10%
60 | 1st Piercing | --- | 1 | Heavy Burr (Chip up) |  |  | Free from Heavy Burr (Chip up) |  | Visual | 5 Nos 2 Nos | Every Set up Every 2 Hrs. | Set-up Approval and In process Inspection | Operator Engineer
|  |  | 2 | Dent & Damage |  |  | Free from Dent & Damage
|  |  | 3 | Hole Missing |  |  | Free from Hole Missing
|  |  | 4 | Incomplete Hole |  |  | Free from Incomplete Hole
|  |  | 5 | Piercing Shift |  |  | Free from Piercing Shift
|  |  | 6 | 13 x Air Vent Hols Dia. |  |  | Ø 8 ±0.15 |  | D.V.C
|  |  |  | Mounting Holes Position |  |  | ±0.15 |  | Relation Gauge
|  |  |  | PCD |  |  | Ø 122.7 ±0.15 |  | Relation Gauge
|  |  |  | X & Y Coordinates |  |  | All X, Y Coordinates |  | Relation Gauge
|  |  | 7 | 6 x Mounting Hols Dia. |  |  | Ø 6±0.2 |  | D.V.C
|  |  | 9 | --- | Punch & Die Sharpening Frequency |  | --- |  | Tool Life Monitoring | - | 10000 nos ± 10% | Tool History Card | Maint. Engg. | Resharpening
70 | Deburring | Deburring SPM | 1 | Harmful Burr & Sharp Edges |  |  | Not Allowed |  | Visual | 100% | Every Lot | Set-up Approval | Operator/QA Engineer | Segregation & Rework
|  |  | 2 | Deep marks of Deburring |  |  | Not Allowed
|  |  | 3 |  | Front Belt |  | 80 Grade
|  |  | 4 |  | Rear Belt |  | 320 Grade
|  |  | 5 |  | Belt Change Frequency of Front |  | 10000 ±10% |  |  |  |  | Belt Life Monitoring Sheet | Operator
|  |  | 6 |  | Belt Change Frequency of Rear |  | 15000 ±10%
60 | 2nd Piercing | --- | 1 | Heavy Burr (Chip up) |  |  | Free from Heavy Burr (Chip up) |  | Visual | 5 Nos 2 Nos | Every Set up Every 2 Hrs. | Set-up Approval and In process Inspection | Operator Engineer
|  |  | 2 | Dent & Damage |  |  | Free from Dent & Damage
|  |  | 7 | 6 x Pockets |  |  | Pockets
|  |  | 9 | --- | Punch & Die Sharpening Frequency |  | --- |  | Tool Life Monitoring | - | 10000 nos ± 10% | Tool History Card | Maint. Engg. | Resharpening
70 | Deburring | Deburring SPM | 1 | Harmful Burr & Sharp Edges |  |  | Not Allowed |  | Visual | 100% | Every Lot | Set-up Approval | Operator/QA Engineer | Segregation & Rework
|  |  | 2 | Deep marks of Deburring |  |  | Not Allowed
|  |  | 3 |  | Front Belt |  | 80 Grade
|  |  | 4 |  | Rear Belt |  | 320 Grade
|  |  | 5 |  | Belt Change Frequency of Front |  | 10000 ±10% |  |  |  |  | Belt Life Monitoring Sheet | Operator
|  |  | 6 |  | Belt Change Frequency of Rear |  | 15000 ±10%
60 | 3rd Piercing | --- | 1 | Heavy Burr (Chip up) |  |  | Free from Heavy Burr (Chip up) |  | Visual | 5 Nos 2 Nos | Every Set up Every 2 Hrs. | Set-up Approval and In process Inspection | Operator Engineer
|  |  | 2 | Dent & Damage |  |  | Free from Dent & Damage
|  |  | 3 | Hole Missing |  |  | Free from Hole Missing
|  |  | 4 | Incomplete Hole |  |  | Free from Incomplete Hole
|  |  | 5 | Piercing Shift |  |  | Free from Piercing Shift
|  |  | 6 | 24 x Air Vent Hols Dia. |  |  | Ø 8 ±0.15 |  | D.V.C
|  |  |  | X & Y Coordinates |  |  | All X, Y Coordinates |  | Relation Gauge
|  |  | 7 | ID : |  |  | Ø 106 +0.1/-.0.5 |  | D.V.C or Relation Gauge
|  |  | 9 | --- | Punch & Die Sharpening Frequency |  | --- |  | Tool Life Monitoring | - | 10000 nos ± 10% | Tool History Card | Maint. Engg. | Resharpening
70 | Deburring | Deburring SPM | 1 | Harmful Burr & Sharp Edges |  |  | Not Allowed |  | Visual | 100% | Every Lot | Set-up Approval | Operator/QA Engineer | Segregation & Rework
|  |  | 2 | Deep marks of Deburring |  |  | Not Allowed
|  |  | 3 |  | Front Belt |  | 80 Grade
|  |  | 4 |  | Rear Belt |  | 320 Grade
|  |  | 5 |  | Belt Change Frequency of Front |  | 10000 ±10% |  |  |  |  | Belt Life Monitoring Sheet | Operator
|  |  | 6 |  | Belt Change Frequency of Rear |  | 15000 ±10%
100 | Latters Stamping | 60 TON Mech. Press | 1 | Latters to be Stamped on |  |  | Specified Location |  | Visual | 5 Nos 2 Nos | Every Set up Every 2 Hrs. | Set-up Approval and In process Inspection | Operator Engineer | Inform to QC / Prod. supervisor / In charge for correction
|  |  | 2 | Latters Stamping |  |  | "1100700" , "USE UP TO" , "TH. 4.0 MM" , " DFX449" " Arrow" Should be visible. |  | Visual
|  |  | 3 | Stamping Depth |  |  | 0.3~0.5 mm. |  | Dial & Height Gauge
|  |  | 4 | --- | Punch & Die Sharpening Frequency |  | --- |  | Tool Life Monitoring | - | 50000 nos ± 10% | Tool History Card | Maint. Engg. | Resharpening
80 | Final Inspection | --- | 1 | Heavy Burr (Chip up) |  |  | Free from Heavy Burr (Chip up) |  | Visual | 100% | Every Lot | Final Inspection Check Sheet PDIR | Inspector | Inform to QA supervisor
|  |  | 2 | Dent & Damage |  |  | Free from Dent & Damage
|  |  | 3 | Scratches |  |  | Free from Scratches
|  |  | 4 | Line Marks |  |  | Free from Line Marks
|  |  | 5 | Tool Mark |  |  | Free from Tool Code
|  |  | 6 | Undercut |  |  | Free from Undercut
|  |  | 7 | Hole Missing |  |  | Free from Hole Missing
|  |  | 8 | Incomplete Hole |  |  | Hole Missing Incomplete Hole
|  |  | 9 | Piercing Shift |  |  | Hole Missing Piercing Shift
|  |  | 10 | Thickness |  |  | 4.8 ±0.20 |  | Micrometer |  |  | PDIR | Engineer
|  |  | 11 | Outer Dia. |  |  | OD : Ø 271 +0.5/-0.1 |  | D.V.C
|  |  | 12 | Internal Dia. |  |  | Ø 106 +0.1/-.0.5 |  | D.V.C or Plug Gauge
|  |  | 13 | 6 x Mounting Hole Dia. |  |  | Ø 6 ±0.2 |  | 'D.V.C
|  |  | 14 | 36 Air Vent Holes Dia. |  |  | Ø 8 ±0.15 |  | 'D.V.C
|  |  |  | Letters Stamping |  |  | "1100700" , "USE UP TO" , "TH. 4.0 MM" , " DFX449" " Arrow" Should be visible. |  | Visual
|  |  |  | Coordinates |  |  | All X , Y |  | Relation Gauge
|  |  | 15 | Mounting Hole PCD |  |  | Ø 122.7 ±0.15 |  | Relation Gauge
90 | Storage & Dispatch | --- | 1 | Storage |  |  | In partitioned Racks at store only |  | Visual | 05 Nos | Every year | Dock Audit | Engineer | Inform to the store Dept.
|  |  | 2 | Dispatch |  |  | Fully Covered Vehicle
Note:
Rev. No. | Rev. Date | Revision Summary
XA | 13.03.2024 | New Release
| PREPARED BY | :- Sandip Mahajan | [9 empty] | APPROVED BY | :-Sunil Madan
Doc. No. Q 8344 - F 03, 01, 01.07.2019

## Gauge R&R
Gauge Repeatability & Reproduciability Study
For Variable Data
Part Number |  |  |  |  | Gauge Name |  |  |  | Appraiser A |  |  |  |  | Part Number |  |  | Gauge Name |  |  |  | Appraiser A
B20524016O_XA, 00 |  |  |  |  | Vernier Caliper |  |  |  | Sandip Mahajan |  |  |  |  | B20524016O_XA, 00 |  |  | Vernier Caliper |  |  |  | Sandip Mahajan
Part Name |  |  |  |  | Gauge Number |  | Gauge Range |  | Appraiser B |  |  |  |  | Part Name |  |  | Gauge Number |  | Gauge Range |  | Appraiser B
Brake disc Blanking & Piercing Rear Ø270 |  |  |  |  | B21040501 |  | 0-200 MM |  | Kartik |  |  |  |  | Brake disc Blanking & Piercing Rear Ø270 |  |  | B21040501 |  | 0-200 MM |  | Kartik
Characteristic |  |  | Specification |  | Gauge Type |  | L.C. |  | Appraiser C |  |  |  |  | Characteristic |  |  | Specification |  | Gauge Type | L.C. | Appraiser C
Hole Dia. |  |  | 5.8 | 6.2 | Digital |  | 0.01 |  | Santosh |  |  |  |  | Hole Dia. |  |  | 5.8 | 6.2 | Digital | 0.01 | Santosh
Characteristic Classification |  |  |  |  | Trials |  | Parts |  | Appraisers |  | Date Performed |  |  | Characteristic Classification |  |  | Trials |  | Parts |  | Appraisers |  | Date Performed
Ø 6±0.2 |  |  |  |  | 3 |  | 10 |  | 3 |  | 28.05.24 |  |  | Ø 6±0.2 |  |  | 3 |  | 10 |  | 3 |  | 28.05.24
APPRAISER/ |  | PART | [9 empty] | AVERAGE |  |  |  |  | Measurement Unit Analysis |  |  |  | % Tolerance (Tol)
TRIAL # |  | 1 | 2 | 3 | 4 | 5 | 6 | 7 | 8 | 9 | 10 |  |  | Repeatability - Equipment Variation (EV)
A | 1 | 6.03 | 6.04 | 6.04 | 6.04 | 6.04 | 6.04 | 6.06 | 6.05 | 6.05 | 6.04 |  | 6.043 | EV | = | R x K1 |  |  | Trials | K1 | % EV | = | 100 (EV/TV)
| 2 | 6.05 | 6.06 | 6.05 | 6.05 | 6.06 | 6.06 | 6.06 | 6.05 | 6.05 | 6.04 |  | 6.053 |  | = | 0.011 x 0.5908 |  |  | 2 | 0.8862 |  | = | 9.4528
| 3 | 6.05 | 6.06 | 6.04 | 6.04 | 6.06 | 6.06 | 6.08 | 6.06 | 6.06 | 6.04 |  | 6.055 |  | = | 0.006301867 |  |  | 3 | 0.5908
| AVE | 6.043333 | 6.053333 | 6.043333 | 6.043333 | 6.053333 | 6.053333 | 6.066667 | 6.053333 | 6.053333 | 6.04 | xa= | 6.050333 | Reproducibility - Appraiser Variation (AV)
| R | 0.02 | 0.02 | 0.01 | 0.01 | 0.02 | 0.02 | 0.02 | 0.01 | 0.01 | 0 | ra= | 0.014 | AV | = | {(xDIFF x K2)2 - (EV2/nr)}1/2 |  |  |  |  | % AV | = | 100 (AV/TV)
B | 1 | 6.03 | 6.04 | 6.04 | 6.05 | 6.04 | 6.04 | 6.04 | 6.05 | 6.05 | 6.04 |  | 6.042 |  | = | {(0.004 x 0.5231)^2 - (0.006 ^2/(10 x 3))}^1/2 | [5 empty] | = | 100(0.002/0.067)
| 2 | 6.04 | 6.04 | 6.05 | 6.05 | 6.04 | 6.05 | 6.05 | 6.05 | 6.05 | 6.04 |  | 6.046 |  | = | 0.001953061 |  | Appraisers | 2 | 3 |  | = | 2.929591
| 3 | 6.04 | 6.04 | 6.05 | 6.08 | 6.04 | 6.06 | 6.05 | 6.05 | 6.05 | 6.04 |  | 6.05 |  |  |  |  | K2 | 0.7071 | 0.5231 | n = number of parts
| AVE | 6.036667 | 6.04 | 6.046667 | 6.06 | 6.04 | 6.05 | 6.046667 | 6.05 | 6.05 | 6.04 | xb= | 6.046 | Repeatability & Reproducibility (R & R) | [6 empty] | r = number of trials
| R | 0.01 | 0 | 0.01 | 0.03 | 0 | 0.02 | 0.01 | 0 | 0 | 0 | rb= | 0.008 | R & R | = | {(EV2 + AV2)}1/2 |  |  | Parts | K3
C | 1 | 6.03 | 6.05 | 6.04 | 6.05 | 6.04 | 6.05 | 6.04 | 6.05 | 6.04 | 6.04 |  | 6.043 |  | = | {(0.006^2 + 0.002^2)}^1/2 |  |  | 2 | 0.7071 | % R&R | = | 100 (R&R/TV)
| 2 | 6.04 | 6.06 | 6.05 | 6.05 | 6.05 | 6.06 | 6.04 | 6.05 | 6.04 | 6.04 |  | 6.048 |  | = | 0.006597573 |  |  | 3 | 0.5231 |  | = | 100(0.007/0.067)
| 3 | 6.04 | 6.07 | 6.05 | 6.07 | 6.06 | 6.07 | 6.04 | 6.05 | 6.04 | 6.04 |  | 6.053 | Part Variation (PV) |  |  |  |  | 4 | 0.4467 |  | = | 9.89636
| AVE | 6.036667 | 6.06 | 6.046667 | 6.056667 | 6.05 | 6.06 | 6.04 | 6.05 | 6.04 | 6.04 | xc= | 6.048 | PV | = | RP x K3 |  |  | 5 | 0.403 | Gauge System OK
| R | 0.01 | 0.02 | 0.01 | 0.02 | 0.02 | 0.02 | 0 | 0 | 0 | 0 | rc= | 0.01 |  | = | 0.016 x 0.3146 |  |  | 6 | 0.3742
PART |  |  | 4.05 | [8 empty] | X= | 6.048111 |  | = | 0.004893778 |  |  | 7 | 0.3534 | % PV | = | 100 (PV/TV)
AVE ( Xp ) |  | 6.038889 | 6.051111 | 6.045556 | 6.053333 | 6.047778 | 6.054444 | 6.051111 | 6.051111 | 6.047778 | 6.04 | Rp= | 0.01555556 | Total Variation |  |  |  |  | 8 | 0.3375 |  | = | 100(0.005/0.067)
| (ra + rb + rc) / (# OF APPRAISERS) = | [10 empty] | R= | 0.01066667 | TV | = | Tolerance/6 |  |  | 9 | 0.3249 |  | = | 7.340667
| (Max x - Min x) = | [10 empty] | xDIFF= | 0.004333333 |  | = | 0.06666667 |  |  | 10 | 0.3146 | ndc | = | 1.045873
| R x D4* = | [5 empty] | B |  |  |  |  | UCLR= | 0.02752
| R x D3* = | [10 empty] | LCLR= | 0
All calculations are based upon predicting 5.15 sigma (99.0% of the area under the normal distribution curve).
AV - If a negative value is calculated under the square root sign, the appraiser variation (AV) defaults to zero (0).
K2 is 5.15/d2, where d2 is dependent on the number of operators (m) and (g) is 1, since there is only one range calculation.
* D4 =3.27 for 2 trials and 2.58 for 3 trials; D3 = 0 for up to 7 trials. UCLR represents the limit of individual R's. Circle those that are | [13 empty] | K1 is 5.15/d2, where d2 is dependent on the number of trials (m) and the number if parts times the number of operators (g) which is
beyond this limit. Identify the cause and correct. Repeat these readings using the same appraiser and unit as originally used or dis- | [14 empty] | assumed to be greater than 15.
card values and re-average and recompute R and the limiting value from the remaining observations.
Notes:
d2 is obtained from Table D3, "Quality Control and Industrial Statistics", A.J. Duncan.
Acceptance Criteria | [13 empty] | NOTE:
a) If GRR <10% & ndc > 5 then Measurement System is suitable for controlling the process . b) If GRR >10% & < 30% & ndc>5 then Measurement System is suitable for attribute type of decision. c) If GRR >30% Measurement System is not acceptable. | [13 empty] | If R & R NOT OK Then to do: 1. If GRR >30% Measurement System is not acceptable, then send the gauge for calibration/repair depends upon the status. 2. Check whether the Entire Range of tolerance is covered for the R&R Study. (Check Dimensional Range)
|  |  |  | PREPARED BY |  |  | Sandip Mahajan | [9 empty] | APPROVED BY |  | Sunil Madan
Doc. No- D81-F13/Rev.01/01.07.2019

## CHECKING AIDS LIST
CHECKING AIDS LIST
(For Gauges, Instruments & Testing Equipment)
Vendor Name:- | DHANANJAY METAL CRAFT PVT. LTD |  | Part name :- | Brake disc Blanking & Piercing Rear Ø270
|  |  | Part No. :- | B20524016O_XA, 00
Vendor Code :
SR.NO | GUAGES NAME | Guages/Instruments | Calibration Freq. | Least count | MSA
|  | Test equipments no. |  |  | YES/NO/NR
1 | Digital Vernier Caliper | B21040501 | 1 year | 0.01 | YES
2 | Digital Micrometer | 72264787 | 1 year | 0.001 | NO
3 | Granite Surface Plate | GAU00655 | 2 year | ---- | NO
4 | Digital Height Gauge | GAU01045 | 1 year | 0.01 | NO
5 | Plunger dial | GAU01218 | 1 year | 0.01 | NO
9 | Relation Gauge | GAUETLM2078-0040-1 | 1 year |  | NO
| SIGN.(VENDOR) : Sandip Mahajan_________________ |  | DATE:- _25.05.2024
Doc. No. Q 8344 - F 06, 01, 01.07.2019

## INITIAL PROCESS STUDY
Dhananjay Enterprises Statistical Process Control Study
PART NAME: |  | Brake disc Blanking & Piercing Rear Ø270 |  |  | INSTRUMENT: |  | Vernier Caliper |  |  | L.COUNT: |  | 0.01 |  | SUPPLIER Name | DMCPL
PART NO.: |  | B20524016O_XA, 00 |  |  |  |  | Ø 6±0.2 |  |  | MACHINE: |  | --- |  | DATE | 28.05.024
SAMPLE SIZE: |  | 50 |  |  | OPERATION: |  | Piercing |  |  | NO.OF DECIMALS: |  |  |  | Character | Mounting Hole
DATA COLLECTION: -
SNO. | 1 | 2 | 3 | 4 | 5 | 6 | 7 | 8 | 9 | 10 | U.T.L. | 6.2 |  | SAMPLE | D2 | A2 | D4
1 | 6.03 | 6.04 | 6.04 | 6.04 | 6.04 | 6.04 | 6.06 | 6.05 | 6.05 | 6.04 |  |  |  | 1 | 1.123 | 2.560 | 3.270
2 | 6.05 | 6.06 | 6.05 | 6.05 | 6.06 | 6.06 | 6.06 | 6.05 | 6.05 | 6.04 |  |  |  | 2 | 1.128 | 1.880 | 3.270
3 | 6.05 | 6.06 | 6.04 | 6.04 | 6.06 | 6.06 | 6.08 | 6.06 | 6.06 | 6.04 | L.T.L. | 5.8 |  | 3 | 1.693 | 1.020 | 2.570
4 | 6.05 | 6.06 | 6.05 | 6.05 | 6.06 | 6.06 | 6.06 | 6.05 | 6.05 | 6.04 |  |  |  | 4 | 2.059 | 0.730 | 2.230
5 | 6.05 | 6.06 | 6.04 | 6.04 | 6.06 | 6.06 | 6.08 | 6.06 | 6.06 | 6.04 |  |  |  | 5 | 2.326 | 0.590 | 2.110
CALCULATIONS: -
FOR HISTOGRAM
XLARGE | 6.05 | 6.06 | 6.05 | 6.05 | 6.06 | 6.06 | 6.08 | 6.06 | 6.06 | 6.04 | Xmax.= | 6.08 | NO.OF NON CONFORMING PART = |  |  | 0 | NOS.
XSMALL | 6.03 | 6.04 | 6.04 | 6.04 | 6.04 | 6.04 | 6.06 | 6.05 | 6.05 | 6.04 | Xmin.= | 6.03
RANGE | 0.02 | 0.02 | 0.01 | 0.01 | 0.02 | 0.02 | 0.02 | 0.01 | 0.01 | 0 | R - BAR = | 0.014 | NO. OF PARTS ABOVE U.T.L. = |  |  | 0 | NOS.
AVG. | 6.046 | 6.056 | 6.044 | 6.044 | 6.056 | 6.056 | 6.068 | 6.054 | 6.054 | 6.04 | X - BAR = | 6.0518 | NO. OF PARTS BELOW L.T.L. = |  |  | 0 | NOS.
Process Width ( P ) = |  |  | 0.05 |  | Specification Width(S) = |  |  | 0.4 |  | Index (K)={2 x (D-XBAR) / S}= |  |  | 0.259 | INTERVAL |  | FREQ. | CU. FREQ.
Design Centre ( D ) = |  |  | 6 |  | Interval = |  |  | 0.01 |  | Selecting no. of classes = |  |  | 5 | 6 | 6.01 | 0 | 0
Starting Point = |  |  | 6.03 |  | No. of readings= |  |  | 50 |  | Shift Of 'X-BAR' from 'D' = |  |  | 0.0518 | 6.01 | 6.02 | 0 | 0
[14 empty] | 6.02 | 6.03 | 0 | 0
U.C.L. | 6.06006 | 6.06006 | 6.06006 | 6.06006 | 6.06006 | 6.06006 | 6.06006 | 6.06006 | 6.06006 | 6.06006 |  |  |  | 6.03 | 6.04 | 1 | 1
L.C.L. | 6.04354 | 6.04354 | 6.04354 | 6.04354 | 6.04354 | 6.04354 | 6.04354 | 6.04354 | 6.04354 | 6.04354 |  |  |  | 6.04 | 6.05 | 14 | 15
U.C.L. | 0.02954 | 0.02954 | 0.02954 | 0.02954 | 0.02954 | 0.02954 | 0.02954 | 0.02954 | 0.02954 | 0.02954 |  |  |  | 6.05 | 6.06 | 14 | 29
L.C.L. | 0 | 0 | 0 | 0 | 0 | 0 | 0 | 0 | 0 | 0 |  |  |  | 6.06 | 6.07 | 19 | 48
X-BAR | 6.0518 | 6.0518 | 6.0518 | 6.0518 | 6.0518 | 6.0518 | 6.0518 | 6.0518 | 6.0518 | 6.0518 |  |  |  | 6.07 | 6.08 | 0 | 48
R-BAR | 0.014 | 0.014 | 0.014 | 0.014 | 0.014 | 0.014 | 0.014 | 0.014 | 0.014 | 0.014 |  |  |  | 6.08 | 6.09 | 2 | 50
[14 empty] | 6.09 | 6.1 | 0 | 50
[14 empty] | 6.1 | 6.11 | 0 | 50
[14 empty] | 6.11 | 6.12 | 0 | 50
[14 empty] | U.C.L.XBAR = |  | 6.06006
[14 empty] | L.C.L.XBAR = |  | 6.04354
[14 empty] | U.C.L.RBAR = |  | 0.02954
[14 empty] | L.C.L.RBAR = |  | 0
[14 empty] | Std.Dev."s"= |  | 0.01043737
[14 empty] | Cp=(S/6s)= |  | 6.3874
Result |  | PROCESS IS EXCELLENT | [11 empty] | Cpk=Min(Cpu,Cpl)= |  | 4.732991
| PREPARED BY |  | SANDIP MAHAJAN | [10 empty] | APPROVED BY | HEMANT PATIL
Doc. No- D81-F07/Rev.01/01.07.2019

## MATERIAL & PERFORMANCE TESTER
R/M third party verification not required due to R/M provide by Customer

## PACKING STANDARD
PACKING STANDARD
Product Name | Brake disc Blanking & Piercing Rear Ø270 |  | Product No | B20524016O_XA, 00 |  | Model | RE J1 CBD |  | Pallet Packing/Trollies Details
Customer Name |  | Endurance Technologies Pvt. Ltd. |  |  | Supplier Name | DHANANJAY METAL CRAFT PVT. LTD |  |  | Pallet/Box/Trollies Dim
Photograph of Final Packing (One Unit) |  |  |  |  | Photograph of Final Pallet/Box/Bin/Trolley |  |  |  | L | W | H
Weight (Empty)
Weight (Final)
Qty/ Package
Instruction for Transporter etc:
500 Nos per Vehicle.
Photos of Different phases of parts paacking to be pasted here |  | 1 |  |  |  | Final Packing photograph
Special instructions and Remarks:
Supplier Approval | [5 empty] | Customer (ETPL) Approval
Mktg / Production |  | Dispatch |  | Quality |  | Purchase / Sourcing |  | Stores | SQA/Quality

## PSW
Part Submission Warrant
Part Name | Brake disc Blanking & Piercing Rear Ø270 | [7 empty] | Customer Part Number |  |  | B20524016O_XA, 00
Shown on Drawing No. |  |  | B20524016O_XA, 00 | [5 empty] | Organization Part # |  |  | B20518716O
Engineering Change Level |  |  | XA | [7 empty] | Dated | 13.03.2024
Additional Engineering Changes |  |  | ---- | [7 empty] | Dated | `----
Safety and/or Government Regulation | [6 empty] | Purchase Order No. |  |  | 1100035080 |  |  |  | Weight (kg) |  | 1.255 kg
Checking Aid No. |  | N/A |  |  | Checking Aid Engineering Change Level |  |  |  |  | B20524016O_XA, 00 |  |  |  | Dated |  | 28.05.24
ORGANIZATION MANUFACTURING INFORMATION | [8 empty] | CUSTOMER SUBMITTAL INFORMATION
DHANANJAY METAL CRAFT PVT. LTD | [8 empty] | Endurance Technologies Ltd. (Disc Brake Division) K-226/2, M.I.D.C. Industrial Area, Waluj, Aurangabad-431136, MH.
Organization Name & Supplier/Vendor Code | [8 empty] | Customer Name/Division
PLOT NO.A - 105 5 STAR MIDC, SHENDRA, AURANGABAD - 431201 | [8 empty] | SHARANABASSAPPA LEVADI
Street Address | [8 empty] | Buyer/Buyer Code
Aurangabad | Maharashtra |  | 431136 |  |  | India |  |  | Automotive
City | Region |  | Postal Code |  |  | Country |  |  | Application
MATERIALS REPORTING
Has customer-required Substances of Concern information been reported?
|  | Submitted by IMDS or other customer format: | [5 empty] | No
Are polymeric parts identified with appropriate ISO marking codes?
REASON FOR SUBMISSION (Check at least one)
REQUESTED SUBMISSION LEVEL (Check one)
SUBMISSION RESULTS
The results for
These results meet all drawing and specification requirements: | [9 empty] | (If "NO" - Explanation Required)
Mold / Cavity / Production Process |  |  |  | Single Cavity
DECLARATION
I hereby affirm that the samples represented by this warrant are representative of our parts which were made by a process that meets all Production Part
Approval Process Manual 4th Edition Requirements. I further affirm that these samples were produced at the production rate of | [12 empty] | 1500 | / | 8 | hours.
I also certify that documented evidence of such compliance is on file and available for review. I have noted any deviations from this declaration below.
EXPLANATION / COMMENTS:
Is each Customer Tool properly tagged and numbered? | [6 empty] | Yes
Organization Authorized Signature | [12 empty] | Date |  | 28.05.2024
Print Name | Mr. Sunil Madan | [5 empty] | Phone No. |  | 7666900982 |  |  |  |  | Fax No.
Title | Plant Head | [5 empty] | E-mail
FOR CUSTOMER USE ONLY (IF APPLICABLE)
Part Warrant Disposition:
Customer Signature | [12 empty] | Date
Print Name | [7 empty] | Customer Tracking Number (optional)
Q 8344 - F 01 | 01, 01.07.2019
Yes
No
Yes
No
n/a
Initial Submission
Tooling: Transfer, Replacement, Refurbishment, or additional
Tooling Inactive > than 1 year
Change to Optional Construction or Material
Engineering Change(s)
Correction of Discrepancy
Supplier or Material Source Change
Change in Part Processing
Other - please specify below
Parts Produced at Additional Location
Level 1 - Warrant only (and for designated appearance items, an Appearance Approval Report) submitted to customer.
Level 4 - Warrant and other requirements as defined by customer.
Level 2 - Warrant with product samples and limited supporting data submitted to customer.
Level 3 - Warrant with product samples and complete supporting data submitted to customer.
Level 5 - Warrant with product samples and complete supporting data reviewed at organization's manufacturing location.
dimensional measurements
material and functional tests
appearance criteria
statistical process package
Yes
NO
Yes
No
n/a
Approved
Rejected
Other
Yes
No
n/a

## Compatibility Report
Compatibility Report for BAL K17G PPAP.xlsx
Run on 04-04-2023 12:15
The following features in this workbook are not supported by earlier versions of Excel. These features may be lost or degraded when opening this workbook in an earlier version of Excel or if you save this workbook in an earlier file format.
Significant loss of functionality | # of occurrences | Version
This file originally contained features which were not recognized by this version of Excel. These features are not preserved when saving an OpenXML file to the XLSB file format, or vice versa. | 1 | Excel 2007