## PPAP Tiltle
PART NAME :- | DISK BRAKE -YAMAHA 220
PART NO :- | B205014280
REV. NO :- | A'
MODEL :- | YAMAHA 220
CUSTOMER :- | ENDURANCE TECHNOLOGIES PVT.LTD
DISC BRAKE Division, M.I.D.C., Waluj, Aurangabad
DATE:- | 2018-10-03

## Requirement
PPAP DOCUMENTS REQUIREMENTS
Customer / Supplier Name : |  | ENDURANCE TECHNOLOGIES PVT.LTD
Part No.: | B205014280 |  | Part Name : | DISK BRAKE -YAMAHA 220
Sr. No | Description | Applicability |  | Status | Remarks
|  | Customer | Supplier
1 | Design Records
2 | Engineering Change Documents |  | X
3 | Customer Engineering Approval |  | X
4 | Design FMEA |  | X
5 | Process Flow Diagrams |  |  |  | Minimum Req.from Supplier
6 | Process FMEA
7 | Dimensional Results
8 | Material , Performance test results
9 | Initial Process Study
10 | Measurement System Analysis Studies
11 | Qualified Laboratory Documentation |  | X
12 | Control Plan
13 | Part Submission Warrant ( PSW )
14 | Appearance Approval Report ( AAR ) , if applicable |  | X
15 | Bulk Material Requirements Check List |  | X
16 | Sample Product
17 | Master Sample |  | X
18 | Checking Aids
19 | Records of Compliance with Customer Specific Requirement |  | X

## Design
Drawing Separetaly Attached

## PFD
PROCESS FLOW CHART
Unit: DMCPL-I
Part No : | B205014280 | B205014280 |  |  | PFC No. : | PFC/ | B205014280
Part Description : |  | DISK BRAKE -YAMAHA 220 |  |  | Rev No. | 00 | Date: | 2018-10-03
Rev No. |  | A' | Rev Date | 2018-10-03 | Page No. :
Ope No. | Operation |  |  | Location/Machine |  | Material Handeling |  | SPC Stnd.
10 | Receving Inspection of Raw Material |  |  | Inward QA
20 | Blanking |  |  | 500T Pnumatic Press
30 | Deburring |  |  | Deburring M/c
40 | ID Piercing |  |  | 400T Press M/c
50 | Deburring |  |  | Deburring M/c
60 | 1st Piercing |  |  | 250T Pnumatic Press
70 | Deburring |  |  | Deburring M/c
80 | 2nd Piercing |  |  | 400T Press M/c
90 | Deburring |  |  | Deburring M/c
100 | Final Inspection |  |  | Final Inspection Area
110 | Packing & Dispatch |  |  | Approved Transport
Inspection Transport Operation Flow
Operation Storage
Prepared by Approved by
Doc No: Q7363 – F05 / Rev. 00 / 01.07.2019

## PFMEA
Potential Failure Mode and Effects Analysis (PFMEA)
Part Number : |  | B205014280 |  |  |  | Process Resp : Mr.Gawali A | [7 empty] | FMEA Date(Orig.)- |  | 2018-10-03 | Page No. 1 of 6
Part Name : |  | DISK BRAKE -YAMAHA 220 |  |  |  | Model Year(s)/Vehicle(s) : |  |  | YAMAHA 220 |  |  |  |  | FMEA Date( Rev.)- |  | 2018-10-03
Core Team : Mr.Gorde A, Mr Bhusare R ,Mr.Kute, Mr.Kingonkar N .Mr.Pawra V, Mr.Gawali A | [9 empty] | Key Date: |  |  |  | Prepared By: Dev Incharge
Step / Opr # | Process Function | Requirements | Potential Failure Mode | Potential Effects of Failure | Sev | Class | Potential Cause(s) / Mechanisms of Failure | Occ | Current Process Controls- Prevention | Current Process Controls - Detection | Det | RPN | Reccommended. Actions | Resp. and Target Completion Date | Action Results
[15 empty] | Actions Taken | Sev | Occ | Det | RPN
10 | Receving Inspection of Material | Thickness 4.5±0.2 | Undersize | Assly. Problem customer end | 4 |  | 1. wrong material supplied 2. Inspection method not followed | 2 | 1. In purchase order material spec. is defined and communicated to supplier 2. Incomming inspection as per material std. | 1.Inward Inspection Report 2. Material Identified with Tag & Which is sign by Quality Person | 5 | 40
|  |  | Oversize |  | 5 |  |  | 3 |  |  | 4 | 60
|  | Coil Width 426 + 2 | Undersize | Coil not move in blanking tool | 4 |  | 1. wrong material supplied 2. Inspection method not followed | 2 | 1. In purchase order material spec. is defined and communicated to supplier 2. Incomming inspection as per material std. | 1.Inward Inspection Report 2. Material Identified with Tag & Which is sign by Quality Person | 5 | 40
|  |  | Oversize |  | 5 |  |  | 3 |  |  | 4 | 60
20 | Blanking | Diameter -221.5 +0.5/-0.1 | Oversize | Fittment not ok | 3 |  | 1. Die may warn out 2. Die re-sharpening not done | 4 | 1.First Five Piece Approval & Inprocess Inspection 2. Re-sharpening the tool after as per feq. | 1. Inprocess insepction & FFPA 2. Tool History card | 5 | 60
|  |  | Undersize | Fittment not ok | 3 |  | 1. Punch may warn out 2. Punch re-sharpening not done | 4 | 1.First Five Piece Approval & Inprocess Inspection 2. Re-sharpening the tool after as per feq. | 1. Inprocess insepction & FFPA 2. Tool History card | 4 | 48
20 | ID Piercing | ID Dia R64.5 | Oversize | Fittment not ok | 3 |  | 1. Die may warn out 2. Die re-sharpening not done | 4 | 1.First Five Piece Approval & Inprocess Inspection 2. Re-sharpening the tool after as per feq. | 1. Inprocess insepction & FFPA 2. Tool History card | 5 | 60
|  |  | Undersize | Fittment not ok | 3 |  | 1. Punch may warn out 2. Punch re-sharpening not done | 4 | 1.First Five Piece Approval & Inprocess Inspection 2. Re-sharpening the tool after as per feq. | 1. Inprocess insepction & FFPA 2. Tool History card | 4 | 48
30 | 1st Piercing | Dimn Ø7 X20 | Undersize | Fittment not ok | 3 |  | 1. Punch may warn out 2. Punch re-sharpening not done | 4 | 1.First Five Piece Approval & Inprocess Inspection 2. Re-sharpening the tool after as per feq. | 1. Inprocess insepction & FFPA 2. Tool History card | 4 | 48
40 | Deburring | Burr Less Job | Burr | 1. Functional issue | 3 |  | 1.De-burring belt wear out 2.Wrong grade deburring belt 3. less pressure | 4 | 1. Specified grade emery belt 2. Belt change as per feq. 3. Operator Training for pressure | FFPA & Inprocess Inspection | 5 | 60
50 | 2nd Piercing | Dimn Ø7 X23 | Undersize | Fittment not ok | 3 |  | 1. Punch may warn out 2. Punch re-sharpening not done | 4 | 1.First Five Piece Approval & Inprocess Inspection 2. Re-sharpening the tool after as per feq. | 1. Inprocess insepction & FFPA 2. Tool History card | 4 | 48
60 | Deburring | Burr Less Job | Burr | 1. Functional issue | 3 |  | 1.De-burring belt wear out 2.Wrong grade deburring belt 3. less pressure | 4 | 1. Specified grade emery belt 2. Belt change as per feq. 3. Operator Training for pressure | FFPA & Inprocess Inspection | 5 | 60
70 | Final Inspection | Gauges | Wear out | Defective material may passes customer | 4 |  | Calibration not done | 2 | MSA & R&R, Calibration | 1. Calibration report | 5 | 40
|  | Visual | Visual Defect paased | Asthetic issue at customer end | 3 |  | Inspector traning | 4 | Training to be initiated,Focus on atribute measurement | 1.Final inspection check sheet 2. PDIR | 3 | 36
80 | Packing & Dispatch | Packing, Dispatch | Scratches ,Rust , Part Shortage Delay in Dispatch | Fittment and functional issue | 4 |  | Std. bins not used | 3 | Partitioned bins | Packing stds. | 4 | 48
|  |  |  | Asthetic issue at customer end i. e. rusty, dusty | 5 |  | Improper mode of dispatch /improper Communication | 3 | Operator Training, Work Instruction for Packing | Final Inspection Monthly data Monitoring | 5 | 75

## SIR (hidden)
Sample Inspection Report
Supplier / customer |  | ENDURANCE TECHNOLOGIES PVT.LTD |  |  |  | Invoice/GRN No. & Date |  |  | :
Part Name |  | DISK BRAKE -YAMAHA 220 |  |  |  | GRN Qty |  |  | :
Part. No. |  | B205014280 | Rev No: | A' |  | Qty inspected as per Sampling plan |  |  | : 5 NOS
Sr no. | Parameter | Specification | Measuring Instrument | Sample No. |  |  |  |  | Remarks (Ok / Not ok)
|  |  |  | 1 | 2 | 3 | 4 | 5
| Accepted |  |  | Accepted Under Deviation |  |  |  | Not Accepted
Inspected By : |  |  |  |  | Approved By:
Remark :
Doc. No. Q 7430 - F05 / Rev. 00 / 01.06.2014

## MTC (hidden)
PANDING

## CP
CONTROL PLAN
Prototype |  | Pre-launch |  | Production | Key contact /Phone:- 7666900958 |  |  |  | Date(Orig):- |  | Date(Rev.):- |  | Rev.No.
Control Plan Number :- |  | CP/ | B205014280 |  | Core Team:- Mr Bhusare R ,Mr.Kute, Mr.Kingonkar N .Mr.Pawra V, Mr.Gawali A, Mr. Tupe P. B. |  |  |  | 2018-10-03 |  | 12.09.2024 |  | 06
Part Name / Description:- |  | DISK BRAKE -YAMAHA 220 | [6 empty] | Customer Engineering Level : ------
Part No.:- |  | B205014280 | Rev No: | A' | Supplier / Plant Approval Date :- 04.08.2014 |  |  |  | Customer Engineering Approval Date : ------
Supplier/Plant:- Dhananjay Metal Craft Pvt.Ltd-I |  |  |  |  | Other Approval Date(if reqd):- ------ |  |  |  | Customer Quality Approval Date : -----
Part/ Process Number | Process Name Operation Description | Machine Device Jig.Tools For Mfg. | Control Characteristic |  |  | Special Char. Class | Methods |  |  |  |  | Responsibilty | Reaction Plan
|  |  | No | Product | Process |  | Product/ Process Specificaton/ Tolerance | Evaluaton Measurment Technique | Sample |  | Control Method
[9 empty] | Size | Freq.
10 | Receving Inspection of Raw Material |  | 1 | Dent, Damage, scratch, line mark, rust |  |  | Free from Dent, Damage, scratch, line mark, rust | Visual | At five place | Every lot | Receiving Insepction Report | QA Inspector | Inform to customer if not ok found
|  |  | 2 | Grade |  |  | SS-410
|  |  | 3 | Thickness |  |  | 4.8 ± 0.2 | Micrometer
|  |  | 4 | Width |  |  | 426 + 2 | M. Tape
|  |  | 5 | Length |  |  | Coil | Visual
20 | Blanking | 500 T Pnumatic Press | 1 | Burr |  |  | No excess burr | Visual | 5 nos for FFPA & 2 nos for IPIR | FFPA every Setup & IPIR every 2 hrs. | FFPA & IPIR | QA Inspector | Inform to Production Incharge and QA Head
|  |  | 2 | Dent & Damage |  |  | No Dent & Damage
|  |  | 3 | Chip up mark |  |  | Free from chip up mark
|  |  | 5 | Thickness |  |  | 4.8 ± 0.2 | Micrometer
|  |  | 6 | OD Dia |  |  | Ø221.5 -0.1/+0.5 | Height Gauge / VC
|  |  | 4 | Shear Droop |  |  | 0.25% of sheet thickness | Compare with the master sample
[5 empty] | Air Pressure |  | 4-6 bar | Pressure Gauge | once | Every Set-up | Set-up Approval & JH Checksheet | QA Inspector & Operator | Reset the process parameter
[5 empty] | Ram Parallelism |  | 0.5 Max | Dial Gauge | once | As per PM Plan | PM Check sheet | PM Report Verified Maint. HOD | set the ram parallism within specification limit
50 | Deburring | Deburring Machine | 1 | Burr |  |  | Free from Sharp Burrs | Visual | 100% | Every Lot | -- | Operator | Segregation & Rework
|  |  | 2 |  | Deburring Belt Grade- 1st roller |  | 120
|  |  | 3 |  | Deburring Belt Grade- 2 nd roller |  | 320
40 | ID Piercing | 250 T Pnumatic Press | 1 | Burr |  |  | No excess burr | Visual | 5 nos for FFPA & 2 nos for IPIR | FFPA every Setup & IPIR every 2 hrs. | FFPA & IPIR | QA Inspector | Inform to Production Incharge and QA Head
|  |  | 2 | Dent & Damage |  |  | No Dent & Damage
|  |  | 3 | Chip up mark |  |  | Free from chip up mark
|  |  | 3 | Concentricity |  |  | 0.25 Max | Vernier Caliper
|  |  | 4 | Shear Droop |  |  | 0.25% of sheet thickness | Compare with the master sample
|  |  | 5 | 6 Stopper Pin |  |  | Should Be Available | Visual
[5 empty] | Air Pressure |  | 4-6 bar | Pressure Gauge | once | Every Set-up | Set-up Approval & JH Checksheet | QA Inspector & Operator | Reset the process parameter
[5 empty] | Ram Parallelism |  | 0.2 Max | Dial Gauge | once | As per PM Plan | PM Check sheet | PM Report Verified Maint. HOD | set the ram parallism within specification limit
50 | Deburring | Deburring Machine | 1 | Burr |  |  | Free from Sharp Burrs | Visual | 100% | Every Lot | -- | Operator | Segregation & Rework
|  |  | 2 |  | Deburring Belt Grade- 1st roller |  | 120
|  |  | 3 |  | Deburring Belt Grade- 2 nd roller |  | 320
60 | 1st Piercing | 400T Krupp | 1 | Burr |  |  | No excess burr | Visual | 5 nos for FFPA & 2 nos for IPIR | FFPA every Setup & IPIR every 2 hrs. | FFPA & IPIR | QA Inspector | Inform to Production Incharge and QA Head
|  |  | 2 | Dent & Damage |  |  | No Dent & Damage
|  |  | 3 | Chip up mark |  |  | Free from chip up mark
|  |  | 4 | Hole Burr |  |  | No folded burr in hole dia.
|  |  | 5 | Hole missing |  |  | No hole missing
|  |  | 6 | Ablong Hole |  |  | Free from ablong hole
|  |  | 7 | Air Vent Hole Dia |  |  | Ø7 ± 0.15 X 20 Nos. | Vernier Caliper
|  |  | 8 | Air Vent Hole Dia. |  |  | No Vent hole shift | Compare with the master sample
|  |  | 9 | Shear Droop |  |  | 0.25% of sheet thickness
|  |  | 10 |  | Air Pressure |  | 4-6 bar | Pressure Gauge | once | Every Set-up | Set-up Approval & JH Checksheet | QA Inspector & Operator | Reset the process parameter
|  |  | 11 |  | Ram Parallelism |  | 0.2 Max | Dial Gauge | once | As per PM Plan | PM Check sheet | PM Report Verified Maint. HOD | set the ram parallism within specification limit
70 | Deburring | Deburring Machine | 1 | Burr |  |  | Free from Sharp Burrs | Visual | 100% | Every Lot | -- | Operator | Segregation & Rework
|  |  | 2 |  | Deburring Belt Grade- 1st roller |  | 120
|  |  | 3 |  | Deburring Belt Grade- 2 nd roller |  | 320
80 | 2nd Piercing | 400T Press M/c | 1 | Burr |  |  | No excess burr | Visual | 5 nos for FFPA & 2 nos for IPIR | FFPA every Setup & IPIR every 2 hrs. | FFPA & IPIR | QA Inspector | Inform to Production Incharge and QA Head
|  |  | 2 | Dent & Damage |  |  | No Dent & Damage
|  |  | 3 | Chip up mark |  |  | Free from chip up mark
|  |  | 4 | Hole Burr |  |  | No folded burr in hole dia.
|  |  | 5 | Hole missing |  |  | No hole missing
|  |  | 6 | Ablong Hole |  |  | Free from ablong hole
|  |  | 7 | Air Vent Hole Dia |  |  | Ø7 ± 0.15 X 20 Nos | Vernier Caliper
|  |  | 8 | Mounting Hole Dia. |  |  | Ø7 ± 0.2 X 3 Nos | Vernier Caliper
|  |  | 9 | PCD |  |  | 125 ± 0.15 | Relation Gauge/ Master Sample
|  |  | 10 | Air Vent Hole Dia |  |  | No Vent hole shift | Compare with the master sample
|  |  | 11 | Shear Droop |  |  | 0.25% of sheet thickness
|  |  | 12 | lug dimention |  |  | 0.5 Max | Vernier Caliper
|  |  | 13 | 3 Pokayoke Pin |  |  | Should Be Available | Visual
|  |  | 14 |  | Air Pressure |  | 4-6 bar | Pressure Gauge | once | Every Set-up | Set-up Approval & JH Checksheet | QA Inspector & Operator | Reset the process parameter
|  |  | 15 |  | Ram Parallelism |  | 0.2 Max | Dial Gauge | once | As per PM Plan | PM Check sheet | PM Report Verified Maint. HOD | set the ram parallism within specification limit
90 | Deburring | Deburring Machine | 1 | Burr |  |  | Free from Sharp Burrs | Visual | 100% | Every Lot | -- | Operator | Segregation & Rework
|  |  | 2 |  | Deburring Belt Grade- 1st roller |  | 120
|  |  | 3 |  | Deburring Belt Grade- 2 nd roller |  | 320
100 | Final Inspection |  | 1 | Burr,Dent,Damage, Chip up mark |  |  | Free from Burr,Dent,Damage, Chip up mark | Visual | 100% | Every Lot | Checksheet & PDIR | QA Inspector | Inform to QA supervisor
|  |  | 2 | Hole Burr |  |  | No folded burr in hole dia.
|  |  | 3 | Hole missing |  |  | No hole missing
|  |  | 4 | Thickness |  |  | 4.8 ± 0.2 | Micrometer | 05 Nos
|  |  | 5 | OD Dia |  |  | Ø221.5 -0.1/+0.5 | Height Gauge / VC
|  |  | 6 | Hole Dia |  |  | Ø7 ± 0.15 X 40 Nos | Vernier Caliper
|  |  | 7 | Mounting Hole |  |  | Ø7 ± 0.2 X 3 Nos | Vernier Caliper
|  |  | 8 | PCD |  |  | 125 ± 0.15 | Relation Gauge
|  |  | 9 | Air Vent Hole Dia |  |  | No Vent hole shift | Compare with the master sample
|  |  | 10 | Shear Droop |  |  | 0.25% of sheet thickness
110 | Packing & Dispatch (Dispatch Area ) | - |  | Packing & Labelling |  |  | Packing of Jobs in standard size 100 nos stack & 1 Pallet 1000 Nos | Manual Counting | - | 100% | - | QA Inspector | Inform to Store / PPC HOD
|  | Dispatch |  | Approved Transporter |  |  |  |  | - |  | - |  | -
REVISION STATUS
[8 empty] | 06 | 12.09.2024 | Customer complaint- Vent hole burr |  |  | Mr. Santosh Somase
[8 empty] | 05 | 24.06.204 | Customer complaint- Concentricity parameter added |  |  | Mr. Santosh Somase
[8 empty] | 04 | 14.05.2024 | Customer complaint- hole mismatch |  |  | Mr. Santosh Somase
[8 empty] | 03 | 03.13.2024 | Customer complaint- Mounting Hole Shift parameter added |  |  | Mr. Santosh Somase
[8 empty] | 02 | 14.04.2022 | Customer complaint- Added Shear droop parameter in all process |  |  | Mr. Parmeshwar Tupe
[8 empty] | 01 | 25.10.2019 | Customer complaint- Added Mounting hole PCD parameter |  |  | Mr. Santosh Somase
[8 empty] | 00 | 03.10.2018 | New Release |  |  | Mr. Shriram Jagtap
[8 empty] | Revision No. | Date | Change |  |  | Approved By
|  | Prepared &Reviewed By |  | Approved BY | Issued By |  | Control Status
Signature |  | Mr. Mosin Shaikh |  | Mr.Santosh Somase | Mr. Dnyaneshwar Kale |  | √
Designation |  | Section Incharge |  | H.O.D. | M.R. |  | Master Copy |  |  | Control Copy


## Gauge R&R
Gauge Repeatability & Reproduciability Study
For Variable Data
Part Number |  |  |  |  | Gauge Name |  |  |  | Appraiser A |  |  |  |  | Part Number |  |  | Gage Name |  |  |  | Appraiser A
B205014280 |  |  |  |  | Vernier Caliper |  |  |  | Ganesh |  |  |  |  | B205014280 |  |  | Vernier Caliper |  |  |  | Ganesh
Part Name |  |  |  |  | Gage Number |  | Gage Range |  | Appraiser B |  |  |  |  | Part Name |  |  | Gage Number |  | Gage Range |  | Appraiser B
DISK BRAKE -YAMAHA 220 | [6 empty] | 0-300MM |  | Vikas |  |  |  |  | DISK BRAKE -YAMAHA 220 |  |  | 0 |  | 0-300MM |  | Vikas
Characteristic |  |  | Specification |  | Gage Type |  | L.C. |  | Appraiser C |  |  |  |  | Characteristic |  |  | Specification |  | Gage Type | L.C. | Appraiser C
Dia |  |  | 6.8 | 7.2 | Digital |  | 0.01 |  | Shubham |  |  |  |  | Dimension |  |  | 6.8 | 7.2 | Digital | 0.01 | Shubham
Characteristic Classification |  |  |  |  | Trials |  | Parts |  | Appraisers |  | Date Performed |  |  | Characteristic Classification |  |  | Trials |  | Parts |  | Appraisers |  | Date Performed
--- |  |  |  |  | 3 |  | 10 |  | 3 |  |  |  |  | --- |  |  | 3 |  | 10 |  | 3
APPRAISER/ |  | PART | [9 empty] | AVERAGE |  |  |  |  | Measurement Unit Analysis |  |  |  | % Tolerance (Tol)
TRIAL # |  | 1 | 2 | 3 | 4 | 5 | 6 | 7 | 8 | 9 | 10 |  |  | Repeatability - Equipment Variation (EV)
A | 1 | 7 | 7 | 7.08 | 6.98 | 6.98 | 6.99 | 6.95 | 6.98 | 6.98 | 6.93 |  | 6.987 | EV | = | R x K1 |  |  | Trials | K1 | % EV | = | 100 (EV/TV)
| 2 | 6.98 | 6.99 | 6.969 | 6.98 | 6.99 | 6.99 | 6.9 | 6.989 | 6.99 | 6.98 |  | 6.9758 |  | = | 0.037 x 0.5908 |  |  | 2 | 0.8862 |  | = | 32.70078
| 3 | 6.98 | 6.99 | 6.98 | 6.98 | 6.99 | 6.98 | 6.93 | 6.99 | 6.98 | 6.98 |  | 6.978 |  | = | 0.02180052 |  |  | 3 | 0.5908
| AVE | 6.986667 | 6.993333 | 7.009667 | 6.98 | 6.986667 | 6.986667 | 6.926667 | 6.986333 | 6.983333 | 6.963333 | xa= | 6.980267 | Reproducibility - Appraiser Variation (AV)
| R | 0.02 | 0.01 | 0.111 | 0 | 0.01 | 0.01 | 0.05 | 0.01 | 0.01 | 0.05 | ra= | 0.0281 | AV | = | {(xDIFF x K2)2 - (EV2/nr)}1/2 |  |  |  |  | % AV | = | 100 (AV/TV)
B | 1 | 6.98 | 6.99 | 7 | 7 | 7.01 | 7.08 | 7.01 | 7.02 | 7.03 | 7 |  | 7.012 |  | = | {(0.011 x 0.5231)^2 - (0.022 ^2/(10 x 3))}^1/2 | [5 empty] | = | 100(0.004/0.067)
| 2 | 6.98 | 6.98 | 6.98 | 6.99 | 6.9 | 6.98 | 6.99 | 6.98 | 6.98 | 6.98 |  | 6.974 |  | = | 0.004440646 |  | Appraisers | 2 | 3 |  | = | 6.660969
| 3 | 7 | 7.02 | 7.01 | 6.98 | 6.98 | 6.98 | 6.98 | 6.98 | 6.98 | 6.98 |  | 6.989 |  |  |  |  | K2 | 0.7071 | 0.5231 | n = number of parts
| AVE | 6.986667 | 6.996667 | 6.996667 | 6.99 | 6.963333 | 7.013333 | 6.993333 | 6.993333 | 6.996667 | 6.986667 | xb= | 6.991667 | Repeatability & Reproducibility (R & R) | [6 empty] | r = number of trials
| R | 0.02 | 0.04 | 0.03 | 0.02 | 0.11 | 0.1 | 0.03 | 0.04 | 0.05 | 0.02 | rb= | 0.046 | R & R | = | {(EV2 + AV2)}1/2 |  |  | Parts | K3
C | 1 | 6.98 | 6.98 | 6.98 | 6.98 | 6.95 | 6.98 | 6.93 | 6.958 | 6.98 | 6.98 |  | 6.9698 |  | = | {(0.022^2 + 0.004^2)}^1/2 |  |  | 2 | 0.7071 | % R&R | = | 100 (R&R/TV)
| 2 | 6.97 | 6.97 | 6.956 | 6.98 | 6.978 | 6.98 | 6.98 | 6.968 | 6.98 | 6.98 |  | 6.9742 |  | = | 0.02224819 |  |  | 3 | 0.5231 |  | = | 100(0.022/0.067)
| 3 | 7.02 | 7.02 | 7.01 | 7 | 7.02 | 7.01 | 7 | 6.98 | 6.98 | 6.98 |  | 7.002 | Part Variation (PV) |  |  |  |  | 4 | 0.4467 |  | = | 33.37229
| AVE | 6.99 | 6.99 | 6.982 | 6.986667 | 6.982667 | 6.99 | 6.97 | 6.968667 | 6.98 | 6.98 | xc= | 6.982 | PV | = | RP x K3 |  |  | 5 | 0.403 | Gauge System Needs Improvement
| R | 0.05 | 0.05 | 0.054 | 0.02 | 0.07 | 0.03 | 0.07 | 0.022 | 0 | 0 | rc= | 0.0366 |  | = | 0.033 x 0.3146 |  |  | 6 | 0.3742
PART | [11 empty] | X= | 6.984644 |  | = | 0.01048667 |  |  | 7 | 0.3534 | % PV | = | 100 (PV/TV)
AVE ( Xp ) |  | 6.987778 | 6.993333 | 6.996111 | 6.985556 | 6.977556 | 6.996667 | 6.963333 | 6.982778 | 6.986667 | 6.976667 | Rp= | 0.03333333 | Total Variation |  |  |  |  | 8 | 0.3375 |  | = | 100(0.010/0.067)
| (ra + rb + rc) / (# OF APPRAISERS) = | [10 empty] | R= | 0.0369 | TV | = | Tolerance/6 |  |  | 9 | 0.3249 |  | = | 15.73
| (Max x - Min x) = | [10 empty] | xDIFF= | 0.0114 |  | = | 0.06666667 |  |  | 10 | 0.3146 | ndc | = | 0.6646023
| R x D4* = | [5 empty] | B |  |  |  |  | UCLR= | 0.095202
| R x D3* = | [10 empty] | LCLR= | 0
All calculations are based upon predicting 5.15 sigma (99.0% of the area under the normal distribution curve).
AV - If a negative value is calculated under the square root sign, the appraiser variation (AV) defaults to zero (0).
K2 is 5.15/d2, where d2 is dependent on the number of operators (m) and (g) is 1, since there is only one range calculation.
* D4 =3.27 for 2 trials and 2.58 for 3 trials; D3 = 0 for up to 7 trials. UCLR represents the limit of individual R's. Circle those that are | [13 empty] | K1 is 5.15/d2, where d2 is dependent on the number of trials (m) and the number if parts times the number of operators (g) which is
beyond this limit. Identify the cause and correct. Repeat these readings using the same appraiser and unit as originally used or dis- | [14 empty] | assumed to be greater than 15.
card values and re-average and recompute R and the limiting value from the remaining observations.
Notes:
d2 is obtained from Table D3, "Quality Control and Industrial Statistics", A.J. Duncan.
Acceptance Criteria | [13 empty] | NOTE:
a) If GRR <10% & ndc > 5 then Measurement System is suitable for controlling the process . b) If GRR >10% & < 30% & ndc>5 then Measurement System is suitable for attribute type of decision. c) If GRR >30% Measurement System is not acceptable. | [13 empty] | If R & R NOT OK Then to do: 1. If GRR >30% Measurement System is not acceptable, then send the gauge for calibration/repair depends upon the status. 2. Check whether the Entire Range of tolerance is covered for the R&R Study. (Check Dimensional Range)
|  |  |  | PREPARED BY | [12 empty] | APPROVED BY

## SPC
Statistical Process Capability Analysis For Variable Data
(Initial Process Study)
Part Number | [5 empty] | Characteristic |  |  |  |  | Specification : |  | Dia Ø7 +/-0.2 |  | Date of Data Collection |  |  | :
B205014280 | [5 empty] | Hole Dia. : |  | -- |  |  | Upper Limit |  | Lower Limit |  | Operation |  |  | : | Piercing
Part Name | [5 empty] | Machine : |  | Press-I |  |  | 7.2 |  | 6.8 |  | Measurement System |  |  | : | Vernier Caliper
DISK BRAKE -YAMAHA 220 | [5 empty] | Material : |  |  |  |  | Unit : |  | mm |  | Range & Least Count |  |  | : | 0-300 | 0.01 | mm
Sample group | 1 | 2 | 3 | 4 | 5 | 6 | 7 | 8 | 9 | 10 | 11 | 12 | 13 | 14 | 15 | 16 | 17 | 18 | 19 | 20 | 21 | 22 | 23 | 24 | 25
Sample no.
X1 | 7 | 6.98 | 6.99 | 6.98 | 6.99 | 6.99 | 6.99 | 6.98 | 6.95 | 6.95 | 6.92 | 6.93 | 6.92 | 6.92 | 6.98 | 6.9 | 6.98 | 6.93 | 6.98 | 6.98 | 6.98 | 6.98 | 6.98 | 6.93 | 6.98 | 8.57 |  |  | 0
X2 | 6.9 | 6.98 | 6.98 | 6.99 | 6.98 | 6.98 | 6.99 | 6.95 | 6.93 | 6.95 | 6.95 | 6.97 | 6.97 | 6.93 | 6.95 | 6.95 | 6.95 | 6.99 | 6.9 | 6.95 | 6.93 | 6.91 | 6.93 | 6.95 | 6.95 | 8.57 |  | 297 | 29.7 | 11.69291 | 0.9744094
X3 | 6.95 | 6.94 | 6.93 | 6.93 | 6.925 | 6.92 | 6.93 | 6.92 | 6.94 | 6.98 | 6.98 | 6.98 | 6.97 | 6.99 | 6.99 | 6.93 | 6.93 | 6.94 | 6.93 | 6.95 | 6.99 | 6.96 | 6.98 | 6.996 | 6.92 | 8.57 |  | 430 | 43 | 16.92913 | 1.410761
X4 | 6.98 | 6.98 | 6.99 | 6.96 | 6.96 | 6.99 | 6.96 | 6.96 | 6.98 | 6.99 | 6.99 | 6.98 | 6.99 | 6.99 | 6.98 | 6.95 | 6.92 | 6.91 | 6.93 | 6.92 | 6.92 | 6.93 | 6.93 | 6.93 | 6.93 | 8.56 | 8.57 |  |  | 197.9509 | 1.374659
X5 | 6.988 | 6.98 | 6.99 | 6.98 | 6.98 | 6.986 | 6.98 | 6.98 | 6.98 | 6.99 | 6.99 | 6.98 | 6.95 | 6.92 | 6.93 | 6.91 | 6.98 | 6.97 | 6.99 | 6.98 | 6.98 | 6.97 | 6.97 | 6.98 | 6.96 | 8.56 | 8.57
X bar | 6.9636 | 6.972 | 6.976 | 6.968 | 6.967 | 6.9732 | 6.97 | 6.958 | 6.956 | 6.972 | 6.966 | 6.968 | 6.96 | 6.95 | 6.966 | 6.928 | 6.952 | 6.948 | 6.946 | 6.956 | 6.96 | 6.95 | 6.958 | 6.9572 | 6.948
R | 0.1 | 0.04 | 0.06 | 0.06 | 0.065 | 0.07 | 0.06 | 0.06 | 0.05 | 0.04 | 0.07 | 0.05 | 0.07 | 0.07 | 0.06 | 0.05 | 0.06 | 0.08 | 0.09 | 0.06 | 0.07 | 0.07 | 0.05 | 0.066 | 0.06
| Short Term process capability Results | [11 empty] | Remarks :
| Grand X bar |  |  | = | 6.95956 |  | Average of all sample readings
| R bar |  |  | = | 0.06324 |  | Average of individual ranges | [5 empty] | Acceptance Criteria : |  | Cpk >1.67
| Sigma |  |  | = | 0.02714163 |  | R bar/d2 = R bar/2.33
| UCLx |  |  | = | 6.9962392 |  | Grand X bar + (A2xR bar) |  |  |  | 6.9962392
| LCLx |  |  | = | 6.9228808 |  | Grand X bar - (A2xR bar) |  |  |  | 6.9228808
(where A2 = 0.58 for 5 samples)
| UCLr |  |  | = | 0.1334364 |  | R bar x D4 |  |  |  | 0.1334364
(where D4 = 2.11 )
| LCLr |  |  | = | 0 |  | --
| Cp |  |  | = | 2.456251 |  | (USL-LSL) / (6xSigma)
| Cpk-1 |  |  |  | 2.952905 |  | (USL-Xbar) / (3xSigma)
| Cpk-2 |  |  |  | 1.959597 |  | (Xbar-LSL) / (3xSigma)
| Cpk |  |  | = | 1.959597 |  | (The lower one from Cpk-1 & Cpk-2)
PREPARED BY: | [11 empty] | APPROVED BY:
0
[10 empty] | 6.9962392 | 6.9962392 | 6.9962392 | 6.9962392
Uclx | 6.9962392 | 6.9962392 | 6.9962392 | 6.9962392 | 6.9962392 |  |  |  |  | 6.9962392 | 6.9962392 | 6.9962392 | 6.9962392 | 6.9962392 | 6.9962392 | 6.9962392 | 6.9962392 | 6.9962392 | 6.9962392 | 6.9962392 | 6.9962392 | 6.9962392 | 6.9962392 | 6.9962392 | 6.9962392
X bar | 6.9636 | 6.972 | 6.976 | 6.968 | 6.967 | 6.9732 | 6.97 | 6.958 | 6.956 | 6.972 | 6.966 | 6.968 | 6.96 | 6.95 | 6.966 | 6.928 | 6.952 | 6.948 | 6.946 | 6.956 | 6.96 | 6.95 | 6.958 | 6.9572 | 6.948
LCLx | 6.9228808 | 6.9228808 | 6.9228808 | 6.9228808 | 6.9228808 | 6.9228808 | 6.9228808 | 6.9228808 | 6.9228808 | 6.9228808 | 6.9228808 | 6.9228808 | 6.9228808 | 6.9228808 | 6.9228808 | 6.9228808 | 6.9228808 | 6.9228808 | 6.9228808 | 6.9228808 | 6.9228808 | 6.9228808 | 6.9228808 | 6.9228808 | 6.9228808
Nom. X | 6.95956 | 6.95956 | 6.95956 | 6.95956 | 6.95956 | 6.95956 | 6.95956 | 6.95956 | 6.95956 | 6.95956 | 6.95956 | 6.95956 | 6.95956 | 6.95956 | 6.95956 | 6.95956 | 6.95956 | 6.95956 | 6.95956 | 6.95956 | 6.95956 | 6.95956 | 6.95956 | 6.95956 | 6.95956
UCLr | 0.1334364 | 0.1334364 | 0.1334364 | 0.1334364 | 0.1334364 | 0.1334364 | 0.1334364 | 0.1334364 | 0.1334364 | 0.1334364 | 0.1334364 | 0.1334364 | 0.1334364 | 0.1334364 | 0.1334364 | 0.1334364 | 0.1334364 | 0.1334364 | 0.1334364 | 0.1334364 | 0.1334364 | 0.1334364 | 0.1334364 | 0.1334364 | 0.1334364
RANGE | 0.1 | 0.04 | 0.06 | 0.06 | 0.065 | 0.07 | 0.06 | 0.06 | 0.05 | 0.04 | 0.07 | 0.05 | 0.07 | 0.07 | 0.06 | 0.05 | 0.06 | 0.08 | 0.09 | 0.06 | 0.07 | 0.07 | 0.05 | 0.066 | 0.06
Nom.R | 0.06324 | 0.06324 | 0.06324 | 0.06324 | 0.06324 | 0.06324 | 0.06324 | 0.06324 | 0.06324 | 0.06324 | 0.06324 | 0.06324 | 0.06324 | 0.06324 | 0.06324 | 0.06324 | 0.06324 | 0.06324 | 0.06324 | 0.06324 | 0.06324 | 0.06324 | 0.06324 | 0.06324 | 0.06324

## PSW
Part Submission Warrant
| Part Name |  | DISK BRAKE -YAMAHA 220 | [5 empty] | Cust. Part Number |  | B205014280 |  |  | Rev No |  | A'
| Shown on Drawing Number |  |  | B205014280 |  |  |  |  | Org. Part Number |  |  |  |  | Date | 2018-10-03
| Engineering Drawing Change Level | [8 empty] | Dated
| Additional Engineering Changes |  |  |  | ------- |  |  |  |  | Dated | -------
| Safety and/or Government Regulation | [6 empty] | Purchase Order No. | [5 empty] | Weight (kg) |  | 0.878 Kg
| Checking Aid Number |  |  | ------- |  |  | Checking Aid Engineering Change Level |  |  |  |  | ------- |  |  | Dated
| ORGANIZATION MANUFACTURING INFORMATION | [7 empty] | CUSTOMER SUBMITTAL INFORMATION
| DHANANJAY METAL CRAFT PVT LTD-I | [8 empty] | ENDURANCE TECHNOLOGIES PVT.LTD
| Supplier Name & Supplier Code | [8 empty] | Customer Name/Division
| PLOT NO-A-105,FIVE STAR SHENDRA MIDC | [8 empty] | Mr.
| Street Address | [8 empty] | Buyer/Buyer Code
| Aurangabad, Maharashtra - 431105 | [6 empty] | India |  | YAMAHA 220
| City | Region |  |  |  | Postal Code |  | Country |  | Application
MATERIALS REPORTING
Has customer-required Substances of Concern information been reported?
Submitted by IMDS or other customer format:
Are plastic parts identified with appropriate ISO marking codes?
REASON FOR SUBMISSION (Check one)
| Initial submission | [7 empty] | Change to Optional Construction or Material
| Engineering Change(s) | [7 empty] | Supplier or Material Source Change
| Tooling:Transfer,Replacement,Refurbishment,or additional | [7 empty] | Change in Part Processing/New tool
| Correction of Discrepancy | [7 empty] | Parts produced at Additional Location
| Tooling inactive > than 1 year | [7 empty] | Other - please specify
REQUESTED SUBMISSION LEVEL (Check one)
Level 1 - Warrant only (and for designated appearance items, an Appearance Approval Report) submitted to customer.
Level 2 - Warrant with product samples and limited supporting data submitted to customer.
| Level 3 - Warrant with product samples and complete supporting data submitted to customer. | [11 empty] | (circle)
Level 4 - Warrant and other requirements as defined by customer.
Level 5 - Warrant with product samples and complete supporting data reviewed at supplier's manufacturing location.
SUBMISSION RESULTS
| The results for | dimensional measurements |  |  |  |  | material and functional tests |  |  | appearance criteria |  |  | statistical process package
| These results meet all design record requirements: | [9 empty] | (If "NO" - Explanation Required)
| Mold / Cavity / Production Process |  |  |  |  | Press Machine
DECLARATION
I affirm that the samples represented by this warrant are representative of our parts, which were made by a process that meets
all Production Part Approval Process manual 4th Edition requirements. I further affirm that these samples were produced at the
| production rate of |  | 1000 | 8 | hours. | I also certify that documented evidence of such compliance is on file and available
for review. I have noted any deviations from this declaration below.
EXPLANATION/COMMENTS:
Is each Customer Tool properly tagged and numbered?
| Supplier Authorized Signature | [11 empty] | Date
| Print Name | Mr. Nitin Kingaonkar |  |  |  |  | Phone No. |  | 0240 6607950 |  |  |  | Fax No.
| Title | Plant Head |  |  |  | E-mail | kepl1p@dhananjaygroup.com | [5 empty] | Moble.no. |  | +91 8552000953
FOR CUSTOMER USE ONLY (IF APPLICABLE)
PPAP Warrant Disposition:
| Customer Signature | [11 empty] | Date
| Print Name | [5 empty] | Customer Tracking Number (optional)
Yes
No
Rejected
Yes
No
N/A
Yes
No
N/A
YES
NO
YES
NO
Approved
Other

## Checking Aids
CHECKING AIDS LIST
(For Gauges, Instruments & Testing Equipment)
Vendor Name:- Dhananjay Enterprises-II |  |  | Part name :- Disc Break Yamaha-220
Part No. :- 2620500531
Vendor Code :
A | GUAGES | Guages/Instruments/ | Calibration Freq. | Least count | MSA
|  | Test equipments no. |  |  | YES/NO/NR
B | INSTRUMENTS
1 | Vernier Caliper | GAU001044 | 1 year | 0.01 | No
2 | Micrometer | GAU001043 | 1 year | 0.01 | No
| SIGN.(VENDOR) : _________________ |  | DATE:- __________________

## Packing standard
PACKING STANDARD
Product Name | Yamaha-220(E06) |  | Product No | B-97-F582W-00 |  | Model | Yamaha |  | Pallet Packing/Trollies Details
Customer Name |  | Endurance Technologies Pvt. Ltd. |  |  | Supplier Name | Dhananjay Enterprises-II |  |  | Pallet/Box/Trollies Dim
Photograph of Final Packing (One Unit) |  |  |  |  | Photograph of Final Pallet/Box/Bin/Trolley |  |  |  | L | W | H
Weight (Empty)
Weight (Final)
Qty/ Package
Instruction for Transporter etc:
Photos of Different phases of parts paacking to be pasted here |  | 1 |  |  |  | Final Packing photograph
Special instructions and Remarks:
Supplier Approval | [5 empty] | Customer (ETPL) Approval
Mktg / Production |  | Dispatch |  | Quality |  | Purchase / Sourcing |  | Stores | SQA/Quality