## Rough edge
|  |  | QUALITY FEEDBACK REPORT | [10 empty] | Doc.No. |  | : FT/QA/02
[14 empty] | Rev.No. |  | : 00
[14 empty] | Date |  | : 23.10.12
ETL suspension, SANAND | [13 empty] | Page No. |  | : 01 of 02
NC Report No | [9 empty] | Report Date |  |  |  | 05.08.2024
Part Name |  |  | STEEL ADJUSTER J1A/J1C | [6 empty] | Part no / Rev No. |  |  |  | S2AB04107O
Supplier Code |  |  | 101273 | [6 empty] | NC Reported Date : |  |  |  | 05.08.2024
Supplier Name |  |  | Saptagiri Engineering pvt. Ltd. | [6 empty] | Countermeasure Required By :
1. Problem Description
Details of Non Confirmity : |  |  | POWDER COATING NOT OK-ROUGH FINISH | [10 empty] | Qty |  | 850nos
Detection Stage |  |  | Receipt |  |  | ETPL Testing |  |  | In-Process |  | Customer |  |  |  | Warranty
Problem Severity |  |  | Safety |  |  | Function |  |  | ETPL -Fitment |  | Customer -Fitment |  |  |  | Aesthetic
Report Type |  |  | Non-Repeatative |  |  |  | Repeatative
Photograph / Sketch:
Rough surface/ Structure
2. Containment Action / Immediate Action
Sr. No. | Immediate Action Taken | [11 empty] | Target Date |  |  | Responsibility
1 | Sagrigate the lot at customer end & done containment Action at Saptagiri end. | [11 empty] | 06.08.2024 |  |  | Mr. Dhirajkumar
2 | Give Information training to Inspector about Rough finish | [11 empty] | 06.08.2024 |  |  | Mr. Dhirajkumar
3
3. Process / Operation / Stage / Machine
Process / Operation |  |  | Machining | [6 empty] | Machine / Cell no |  |  | Press Machine
Machine / Cell |  |  | Shot Blasting | [6 empty] | Outsourced |  |  | Yes |  |  | No
4. Root Cause Analysis
Probable Causes |  | Case 1 ( Cause side ) | [5 empty] | Case 2 (Inspection Side) |  |  |  |  | Case 3
Why 1 |  | Rough Structure | [5 empty] | Rough Structure
Why 2 |  | Shot Blasting shots used 0.2, 0.3, 0.4mm in 60-40% ratio | [5 empty] | Inspector not aware about Require of surface finish
Why 3 |  | Used 0.4mm shots into 60% ratio instead of 40%.
Why 4
Why 5
Root Cause
|  |  | QUALITY FEEDBACK REPORT | [10 empty] | Doc.No. |  | : FT/QA/02
[14 empty] | Rev.No. |  | : 00
[14 empty] | Date |  | : 23.10.12
Halol, GIDC | [13 empty] | Page No. |  | : 02 of 02
NC Report No |  |  | 0 | [6 empty] | Report Date |  |  |  | 05.08.2024
Part Name |  |  | STEEL ADJUSTER J1A/J1C | [6 empty] | Part no / Rev No. |  |  |  | S2AB04107O
Supplier Code |  |  | 101273 | [6 empty] | NC Reported Date : |  |  |  | 05.08.2024
Supplier Name |  |  | Saptagiri Engineering pvt. Ltd. | [6 empty] | Countermeasure Required By :
5. Inspection Method Analysis at Final Inspection
Inspection Method |  |  | Pokayoke |  | Gauge |  | Special Gauge |  |  | Instrument |  | Other |  | Visual
Check Point at Final Inspection |  |  | Yes |  |  | No |  | Checking Frequency |  | 100% | Sampling |  |  | Sample Size |  | 05nos / lot
6. Inspection Method After Customer Complaint
Inspection Method |  |  | Pokayoke |  | Gauge |  | Special Gauge |  |  | Instrument |  | Other |  | Visual
Check Point at Final Inspection |  |  | Yes |  |  | No |  | Checking Frequency |  | 100% | Sampling |  |  | Sample Size |  | 100%
Inspection Method Change | [5 empty] | Yes |  | No
Before | [8 empty] | After
No OPL
7. Cause Side Action
Sr. No. | Corrective / Preventive Action Taken | [11 empty] | Target Date |  |  | Responsibility
1 | Shot blasting shots added with size 0.2,0.3mm in aximum qty while shot blasting | [11 empty] | 2024-08-19 |  |  | Mr. Ekhar
2 | Shot blasting cycle time verify as required 03minutes | [11 empty] | 2024-08-19 |  |  | Mr. Ekhar
3 | Limit sample, OPL dispayed at Final Inspection stage | [11 empty] | 2024-08-08 |  |  | Mr. Dhirajkumar
4 | Awareness training given to inspector for rough structure/surface | [11 empty] | 2024-08-08 |  |  | Mr. Dhirajkumar
5
Before | [8 empty] | After
No Q alert
8. Horizontal Deployment
Horizontal Deployment Requirement |  |  |  | Yes |  | No |  | Applicable M/C or Model | [7 empty] | Target Date
9. Document Review (Attach relevant Documents)
Control Plan |  |  | Process Flow Chart |  |  |  |  | PM Check Sheet |  |  |  | Other Document
FMEA |  |  | Work Instruction |  |  |  |  | Drawing
Dhirajkumar
Raised By (Customer) | [5 empty] | Prepared / Approved By (Supplier) | [5 empty] | Verified By (Customer)
OPL Displayed
Q alert Displayed, LIMIT samples
Training Sheet