## Control Plan
Control Plan
Part No: |  | 520FR02502 / B | Prepared By: |  | Mr. Gaurav Nikam |  | Contact No :- 7666900955 |  |  | Date (Original): |  | 18/05/2019 | Revision Date:- | 02.11.2023
Part Name/Description: |  | Damper Plate | Core Team: |  | Mr.Dhiraj Badgire, Mr.Amol.M, Mr.Gaurav Nikam, Mr.Gunjal.V, Mr.Bhusare.R, Mr.P.Thakur, Mr.B.Mundkar |  |  | Notes: |  | Customer Engg. Appr./Date (Opt): |  | ----
Latest Change Level: |  | A | Supplier/Plant App./Date: |  | ---- |  |  |  |  | Cust. Quality Appr./Date (Opt): |  | ----
Vendor ID: |  | 100150 | Other Approval/Date: |  | ---- |  |  |  |  | Other Approval/Date (Optional): |  | ----
|  |  | Supplier Plant/Code: |  | Dhananjay Enterprises Unit -I |  |  |  |  | Control Plan No.: |  | CP-520FR02502_B
Oper. # | Process Description | Machine/Device/ Jig/Tools | Characteristics |  |  | Spl. | Methods | [5 empty] | Responsibility | Reaction Plan
|  |  | Item # | Product | Process | D/C | Process/Pdt. Spec./Tolerance | G.ID | Eval. Mst. Technique | Sample Size | Sample Frequency | Control Method
10 | Receiving Inspection Of RM | - | Visual | [6 empty] | 5 Places on a Coil of every Heat code | Every lot | Inward Inspection Repot | QA Engineer | Inform to QA Head / Supplier / Purchase / PPC
|  |  | 1 | Heavy Burr |  |  | Not Allowed |  | Visual
|  |  | 2 | Dent & Damage |  |  | Not Allowed |  | Visual
|  |  | 3 | Scratches |  |  | Not Allowed |  | Visual
|  |  | 4 | Rusty |  |  | Not Allowed |  | Visual
Dimensional
|  |  | 5 | Thickness |  |  | 2.3 ±0.10 |  | Micrometer
|  |  | 6 | Width |  |  | 271 ± 1 |  | M.Tape
|  |  | 7 | Length |  |  | Coil |  | Visual
|  |  | 8 | Material |  |  | CR2 OR CR3 as per IS 513:2016. |  | Verification with supplier T.C 3rd party verification from external lab | 1 Test | Every 1 Year
Chemical Properties
|  |  | 9 | % C |  |  | 0.12 Max.
|  |  | 10 | % Mn |  |  | 0.50 Max.
|  |  | 11 | % P |  |  | 0.040 Max.
|  |  | 12 | % S |  |  | 0.035 Max.
Mechanical Properties
|  |  | 13 | Yield Stress N/mm2 |  |  | 240 Max.
|  |  | 14 | U.T.S., N/mm2 |  |  | 370 Max.
|  |  | 15 | % Elongation |  |  | 30 Min.
|  |  | 16 | Hardness, HRB |  |  | 65 Max.
|  |  | 17 | Heat Code |  |  | As In TC |  | Supplier TC
PREPARED BY |  |  | REVIEWED BY |  | APPROVED BY |  | CONTROL STATUS
S.I |  |  | HOD |  | PLANT HEAD |  | MASTER COPY |  |  |  | CONTROLLED COPY
Previous Operation |  |  | - |  | Current Operation: |  | Receiving Inspection Of RM |  |  |  | Next Operation |  | Blanking & Piercing
Doc No. Q 8344-F05 /Rev. 00 / 01.01.2021
20 | Blanking & Piercing | Min. 100 TON Mech. Press | Visual | [6 empty] | 05 Nos 02 Nos | Every Set up Every 2 Hrs. | Set-up Approval and In process Inspection | QA Engineer | Inform to QA / Prod. supervisor / In charge for correction
|  |  | 1 | Undercut |  |  | Not Allowed |  | Visual
|  |  | 2 | Dent & Damage |  |  | Not Allowed |  | Visual
|  |  | 3 | Heavy Burr |  |  | Not Allowed |  | Visual
|  |  | 4 | Line Mark |  |  | Not Allowed |  | Visual
|  |  | 5 | Rusty |  |  | Not Allowed |  | Visual
Dimensional
|  |  | 6 | OD |  |  | Ø 95.4 + 0.20 |  | D.V.C
|  |  | 7 | ID |  |  | 40 ± 0.1 |  | D.V.C / Plug Gauge
|  |  | 8 | Thickness |  |  | 2.3 ± 0.1 |  | MM
|  |  | 9 | --- | Ram Parallelism |  | 0.2 Max |  | Dial Stand | Once in 3 months |  | PM Check Sheet | Maint. Engg. | Adjust ram parallelism
|  |  | 10 | --- | Punch & Die Sharpening Frequency |  | --- |  | Tool Life Monitoring | - | After 60000 ± 10% Nos | Tool History Card | Tool Maint. Engg. | Resharpening
PREPARED BY |  |  | REVIEWED BY |  | APPROVED BY |  | CONTROL STATUS
S.I |  |  | HOD |  | PLANT HEAD |  | MASTER COPY |  |  |  | CONTROLLED COPY
Previous Operation |  |  | Receiving Inspection Of RM |  | Current Operation: |  | Blanking & Piercing |  |  |  | Next Operation:- |  | Window & 3 Hole Piercing
Doc No. Q 8344-F05/Rev. 00 / 01.01.2021
Visual
30 | Window & 3 Hole Piercing | 55 TON Mech. Press | 1 | Heavy Burr |  |  | Not Allowed |  | Visual | 05 Nos 02 Nos | Every Set up Every 2 Hrs. | Set-up Approval and In process Inspection & SPC for PCD | QA Engineer | Inform to QA / Prod. supervisor / In charge for correction
|  |  | 2 | Dent, Damage |  |  | Not Allowed |  | Visual
|  |  | 3 | Tool Mark |  |  | Not Allowed |  | Visual
Dimensional
|  |  | 4 | Window Width |  |  | 11.60 ±0.1 |  | D.V.C
|  |  | 5 | Window Width |  |  | 22 ±0.15 |  | D.V.C
|  |  | 6 | PCD |  | I | Ø 79 ±0.1 |  | Relation Gauge
|  |  | 7 | Angle |  | I | 42° ±15' |  | Relation Gauge
|  |  | 8 | Diameter |  |  | 95.8 ± 0.4 |  | D.V.C
|  |  | 9 | 3 Hole |  |  | Ø 6.1+0.15 |  | DVC / Plug Gauge
|  |  | 10 | 5 Radius |  |  | 43.3 ±3.0 |  | CMM | 02 Nos | Once in a Year | Layout Inspection Report |  | Inform to Concern & Correct the NC
|  |  | 11 | 2 Distance |  |  | 30.5 ±0.50 |  | CMM / PP
|  |  | 12 | 20 Radius |  |  | R2 |  | Contracer
|  |  | 13 | 20 Radius |  |  | R1.25 |  | Contracer
|  |  | 14 | 3 of Window Width |  |  | 25 ±0.20 |  | PP
|  |  | 15 | 2 Center Distance |  |  | 31.75 ±0.50 |  | CMM / PP
|  |  | 16 | 2 Distance |  |  | 32.50 ±0.50 |  | CMM / PP
|  |  | 17 | --- | Ram Parallelism |  | 0.2 Max |  | Dial Stand | Once in 3 months |  | PM Check Sheet | Maint. Engg. | Adjust ram parallelism
|  |  | 18 | --- | Punch & Die Sharpening Frequency |  | --- |  | Tool Life Monitoring | - | After 30000 ± 10% Nos | Tool History Card | Tool Maint. Engg. | Resharpening
PREPARED BY |  |  | REVIEWED BY |  | APPROVED BY |  | CONTROL STATUS
S.I |  |  | HOD |  | PLANT HEAD |  | MASTER COPY |  |  |  | CONTROLLED COPY
Previous Operation |  |  | Blanking & Piercing |  | Current Operation: |  | Window & 3 Hole Piercing |  |  |  | Next Operation:- |  | 3 Hole Coinning
Doc No. Q 8344-F05 /Rev. 00 / 01.01.2021
40 | 3 Hole Coinning | Min. 30 TON Mech. Press | Visual | [6 empty] | 02 Nos 01 Nos | Every Set up Every 4 Hrs. | Set-up Approval and In process Inspection | Operator QA Engineer | Inform to QA / Prod. supervisor / In charge for correction
|  |  | 1 | Uneven Chamfer |  |  | Not Allowed |  | Visual
|  |  | 2 | Chatter Mark |  |  | Not Allowed |  | Visual
|  |  | 3 | Burr Fold |  |  | Not Allowed |  | Visual
|  |  | 4 | Wrong Side 3 Hole Chamfer |  |  | Not Allowed |  | Visual
Dimensional
|  |  | 5 | 3 Hole |  |  | Ø 6.1+0.15 |  | DVC / Plug Gauge
|  |  | 6 | Chamfer Depth |  |  | 0.5 ~ 0.7 |  | Contracer
|  |  | 7 | Chamfer Angle |  |  | 45° ±1°30' |  | Contracer
|  |  | 8 | --- | Ram Parallelism |  | 0.2 Max |  | Dial Stand | Once in 3 months |  | PM Check Sheet | Maint. Engg. | Adjust ram parallelism
|  |  | 9 | --- | Punch & Die Sharpening Frequency |  | --- |  | Tool Life Monitoring | - | After 50000 ± 10% Nos | Tool History Card | Tool Maint. Engg. | Resharpening
PREPARED BY |  |  | REVIEWED BY |  | APPROVED BY |  | CONTROL STATUS
S.I |  |  | HOD |  | PLANT HEAD |  | MASTER COPY |  |  |  | CONTROLLED COPY
Previous Operation |  |  | Window & 3 Hole Piercing |  | Current Operation: |  | 3 Hole Coinning |  |  |  | Next Operation:- |  | Belt De-Burring
Doc No. Q 8344-F05 /Rev. 00 / 01.01.2021
50 | Deburring | Belt De-Burring | Visual | [6 empty] | 5 Nos | Every Set up | Set-up Approval | QA Engineer | Segregation & Rework
|  |  | 1 | Burr & Sharp Edges |  |  | Not Allowed |  | Visual
|  |  | 2 | Uneven Deburring |  |  | Not Allowed |  | Visual
|  |  | 3 | Line Mark |  |  | Not Allowed |  | Visual
|  |  | 4 |  | Machine (Belt) RPM |  | 1800 to 2200 |  | VFD Frequency | Once | Every Setup | Machine PM | Operator | Reset the process parameter
|  |  | 5 |  | Abrasive Belt |  | 320 Grit |  | Visual |  |  | Belt Change report |  | Change the Abrasive Belt
|  |  | 6 |  | Belt Life |  | - |  | Belt Change report |  | Afetr 15000 ± 5 % Nos | Belt Change report |  | Change the Belt
PREPARED BY |  |  | REVIEWED BY |  | APPROVED BY |  | CONTROL STATUS
S.I |  |  | HOD |  | PLANT HEAD |  | MASTER COPY |  |  |  | CONTROLLED COPY
Previous Operation |  |  | 3 Hole Coinning |  | Current Operation: |  | Belt De-Burring |  |  |  | Next Operation:- |  | Forming
Doc No. Q 8344-F05 /Rev. 00 / 01.01.2021
60 | Forming | Min. 55 TON Mech. Press | Visual | [6 empty] | 05 Nos 02 Nos | Every Set up Every 2 Hrs. | Set-up Approval and In process Inspection & SPC for Forming Height | QA Engg. | Inform to QA / Prod. supervisor / In charge for correction
|  |  | 1 | Dent & Damage |  |  | Not Allowed |  | Visual
|  |  | 2 | Burr Fold |  |  | Not Allowed |  | Visual
|  |  | 3 | Tool Mark |  |  | Not Allowed |  | Visual
Dimensional
|  |  | 4 | Forming Depth |  | cc | 1.1 +0.07 -0.05 |  | Dial & Height Gauge
|  |  | 5 | 3 Hole |  |  | Ø 6.1+0.15 |  | DVC / Plug Gauge
|  |  | 6 | ID |  |  | 40 ± 0.1 |  | DVC / Plug Gauge
|  |  | 7 | Forming Depth Flatness |  |  | 0.07 Max |  | Dial & Height Gauge | 05 Nos 02 Nos | Every Set up Every 2 Hrs.
|  |  | 8 | PCD |  | I | Ø 79 ±0.1 |  | Relation Gauge
|  |  | 9 | Angle |  | I | 42° ±15' |  | Relation Gauge
|  |  | 10 | Flatness |  |  | 0.15 Max |  | Feeler Gauge
|  |  | 11 | Radius |  |  | R1 Max. |  | Contracer | 01 Nos | Every Set up | Set Up Approval | QA Engineer
|  |  | 12 | Radius |  |  | R1 |  | Contracer | 02 Nos | Once in a Year | Layout Inspection Report
|  |  | 13 | --- | Ram Parallelism |  | 0.2 Max |  | Dial Stand | Once in 3 months |  | PM Check Sheet | Maint. Engg. | Adjust ram parallelism
|  |  | 14 | --- | Punch & Die Polishing Frequency |  | --- |  | Tool Life Monitoring | - | After 50000 ± 10% Nos | Tool History Card | Tool Maint. Engg. | Resharpening
PREPARED BY |  |  | REVIEWED BY |  | APPROVED BY |  | CONTROL STATUS
S.I |  |  | HOD |  | PLANT HEAD |  | MASTER COPY |  |  |  | CONTROLLED COPY
Previous Operation |  |  | Belt De-Burring |  | Current Operation: |  | Forming |  |  |  | Next Operation:- |  | Window Coining
Doc No. Q 8344-F05 /Rev. 00 / 01.01.2021
70 | Window Coining | Min. 160 TON Mech. Press | Visual | [6 empty] | 05 Nos 02 Nos | Every Set up Every 2 Hrs. | Set-up Approval and In process Inspection | Operator QA Engineer | Inform to QC / Prod.
|  |  | 1 | Dent & Damage |  |  | Not Allowed |  | Visual
|  |  | 2 | Burr |  |  | Not Allowed |  | Visual
|  |  | 3 | Tool Mark |  |  | Not Allowed |  | Visual
|  |  | 4 | Wrong Side window Coinning |  | CC | Not Allowed |  | Visual
Dimensional
|  |  | 5 | 3 Hole |  |  | Ø 6.1+0.15 |  | DVC / Plug Gauge
|  |  | 6 | ID |  |  | 40 ± 0.1 |  | DVC / Plug Gauge
|  |  | 7 | OD |  |  | 95.8 ± 0.4 |  | DVC
|  |  | 8 | Forming Depth |  |  | 1.1 + 0.07 / - 0.05 |  | Dial & Height Gauge
|  |  | 9 | PCD |  | I | Ø 79 ±0.1 |  | Relation Gauge
|  |  | 10 | Angle |  | I | 42° ±15' |  | Relation Gauge
|  |  | 11 | Window Width |  |  | 10.8 ±0.3 |  | DVC / Width Gauge
|  |  | 12 | Chamfer Angle |  |  | 45° ~ 48° ±1°30' |  | Contracer | 01 Nos 01 Nos | Every Set up Every 4 Hrs.
|  |  | 13 | Chamfer Depth |  |  | 1.5 +0.4 |  | Contracer
|  |  | 14 | --- | Ram Parallelism |  | 0.2 Max |  | Dial Stand | Once in 3 months |  | PM Check Sheet | Maint. Engg. | Adjust ram parallelism
|  |  | 15 | --- | Punch & Die Polishing Frequency |  | --- |  | Tool Life Monitoring | - | After 50000 ± 10% Nos | Tool History Card | Tool Maint. Engg. | Resharpening
PREPARED BY |  |  | REVIEWED BY |  | APPROVED BY |  | CONTROL STATUS
S.I |  |  | HOD |  | PLANT HEAD |  | MASTER COPY |  |  |  | CONTROLLED COPY
Previous Operation |  |  | Forming |  | Current Operation: |  | Window Coining |  |  |  | Next Operation:- |  | Restrike
Doc No. Q 8344-F05 /Rev. 00 / 01.01.2021
80 | Restrike | Min. `75 TON Mech. Press | Visual | [6 empty] | 05 Nos 02 Nos | Every Set up Every 2 Hrs. | Set-up Approval and In process Inspection & SPC for Flatness & Forming Height | Operator QA Inspector | Segregation & Rework
|  |  | 1 | Dent & Damage |  |  | Not Allowed |  | Visual
|  |  | 2 | "N" Mark |  |  | Should Be Visible |  | Visual
|  |  | 3 | Tool Mark |  |  | Not Allowed |  | Visual
Dimensional
|  |  | 1 | 3 Hole |  |  | Ø 6.1+0.15 |  | DVC / Plug Gauge
|  |  | 2 | ID |  |  | 40 ± 0.1 |  | DVC / Plug Gauge
|  |  | 3 | Forming Depth Flatness |  |  | 0.07 Max |  | Dial & Height Gauge
|  |  | 4 | PCD |  | I | Ø 79 ±0.1 |  | Relation Gauge
|  |  | 5 | Angle |  | I | 42° ±15' |  | Relation Gauge
|  |  | 6 | Flatness |  |  | 0.15 Max |  | Feeler Gauge
|  |  | 7 | Forming Depth |  | cc | 1.1 +0.07 -0.05 |  | Dial & Height Gauge | 05.Nos 02Nos | Every Set up Every 1 hr. | Set-up Approval and In process Inspection | Operator QA Inspector
|  |  | 8 | Radius |  |  | R1 Max. |  | Contracer | 01 Nos | Every Set up | Set Up Approval | QA Engineer
|  |  | 9 | --- | Ram Parallelism |  | 0.2 Max |  | Dial Stand | Once in 3 months |  | PM Check Sheet | Maint. Engg. | Adjust ram parallelism
|  |  | 10 |  | Ring Parallelism |  | 0.1max |  | Dial & Height Gauge | - | After 50000 ± 10% Nos | Tool PM Check Sheet | Maint. Engg. | Resharpening
|  |  | 11 | --- | Punch & Die Polishing Frequency |  | --- |  | Tool Life Monitoring | - | After 30000 ± 10% Nos | Tool History Card | Tool Maint. Engg. | Resharpening
PREPARED BY |  |  | REVIEWED BY |  | APPROVED BY |  | CONTROL STATUS
S.I |  |  | HOD |  | PLANT HEAD |  | MASTER COPY |  |  |  | CONTROLLED COPY
Previous Operation |  |  | Window Coining |  | Current Operation: |  | Restrike |  |  |  | Next Operation:- |  | Inspection Before Nitriding
Doc No. Q 8344-F05 /Rev. 00 / 01.01.2021
90 | Inspection Before Nitriding | --- | Visual | [6 empty] | 100% | Every Lot | Final Inspection Check Sheet | QA Engineer | Inform to QA supervisor
|  |  | 1 | Dent & Damage |  |  | Not Allowed |  | Visual
|  |  | 2 | Burr |  |  | Not Allowed |  | Visual
|  |  | 3 | Undercut |  |  | Not Allowed |  | Visual
|  |  | 4 | Rusty |  |  | Not Allowed |  | Visual
|  |  | 5 | Line Mark |  |  | Not Allowed |  | Visual
|  |  | 6 | "N" Mark |  |  | Should Be Visible |  | Visual
|  |  | 7 | Wrong side Operation (Window Coinning, 3 Hole Coinning) |  | CC | Not Allowed |  | Visual
|  |  | 8 | Operation Missing (Window Coinning, 3 Hole Coinning) |  |  | Not Allowed |  | Visual
|  |  | Dimensional | [6 empty] | 5Nos | Every Lot
|  |  | 9 | 3 Hole |  |  | Ø 6.1+0.15 |  | DVC / Plug Gauge
|  |  | 10 | ID |  |  | 40 ± 0.1 |  | DVC / Plug Gauge
|  |  | 11 | PCD |  | I | Ø 79 ±0.1 |  | Relation Gauge
|  |  | 12 | Angle |  | I | 42° ±15' |  | Relation Gauge
PREPARED BY |  |  | REVIEWED BY |  | APPROVED BY |  | CONTROL STATUS
S.I |  |  | HOD |  | PLANT HEAD |  | MASTER COPY |  |  |  | CONTROLLED COPY
Previous Operation |  |  | Restrike |  | Current Operation: |  | Inspection Before Nitriding |  |  |  | Next Operation:- |  | Nitriding
Doc No. Q 8344-F05 /Rev. 00 / 01.01.2021
100 | Nitriding (Out Source) | ---
110 | Receiving Inspection of Nitriding | --- | Visual | [6 empty] | 05 Nos | Every Lot | Receiving Inspection Report | QA Engineer | If Possible Call supplier for rework If Not Reject the lot and inform to Supplier.
|  |  | 1 | Black Spot |  |  | Not Allowed |  | Visual
|  |  | 2 | Water Mark |  |  | Not Allowed |  | Visual
|  |  | 3 | Rust |  |  | Not Allowed |  | Visual
Dimensional
|  |  | 4 | White Layer Depth : |  |  | 8 to 18µm |  | As per Supplier T.C.
|  |  | 5 | Surface Hardness : |  |  | 350Hv (100g) |  | As per Supplier T.C.
PREPARED BY |  |  | REVIEWED BY |  | APPROVED BY |  | CONTROL STATUS
S.I |  |  | HOD |  | PLANT HEAD |  | MASTER COPY |  |  |  | CONTROLLED COPY
Previous Operation |  |  | Inspection Before Nitriding |  | Current Operation: |  | Receiving Inspection of Nitriding |  |  |  | Next Operation:- |  | PDIR
Doc No. Q 8344-F05 /Rev. 00 / 01.01.2021
120 | PDIR | ---- | Visual | [6 empty] | 05 Nos | Every Lot | PDIR | QA Engineer | Inform to QA Head
|  |  | 1 | Dent & Damage |  |  | Not Allowed |  | Visual
|  |  | 2 | Burr |  |  | Not Allowed |  | Visual
|  |  | 3 | Black spot |  |  | Not Allowed |  | Visual
|  |  | 4 | Water Mark |  |  | Not Allowed |  | Visual
|  |  | 5 | Undercut |  |  | Not Allowed |  | Visual
|  |  | 6 | Rusty |  |  | Not Allowed |  | Visual
|  |  | 7 | Wrong side Operation (Window Coinning, 3 Hole Coinning) |  | CC | Not Allowed |  | Visual
Dimensional
|  |  | 8 | 3 Hole |  |  | Ø 6.1+0.15 |  | Plug Gauge
|  |  | 9 | PCD |  | I | Ø 79 ±0.1 |  | Relation Gauge
|  |  | 10 | Angle |  | I | 42° ±15' |  | Relation Gauge
|  |  | 11 | Window Width |  |  | 10.8 ±0.3 |  | Vernier Caliper
|  |  | 12 | Thickness |  |  | 2.3 ±0.1 |  | Micrometer
|  |  | 13 | ID |  |  | Ø 40 ±0.2 |  | Vernier Caliper / Plug Gauge
|  |  | 14 | OD |  |  | (Ø95.8 ± 0.4 ) |  | Vernier Caliper / Plug Gauge
|  |  | 15 | Chamfer |  |  | 0.5 ~ 0.7 X 45° |  | Contracer | 01 Nos
|  |  | 16 | Chamfer Angle |  |  | 45° ~ 48° ±1°30' |  | Contracer
|  |  | 17 | Chamfer Depth |  |  | 1.5 +0.4 |  | Contracer
|  |  | 18 | Forming Depth Flatness |  | CC | 0.07 Max |  | Dial & Height Gauge | 05 Nos
|  |  | 19 | Forming Depth |  |  | 1.1 +0.07 -0.05 |  | Dial & Height Gauge
|  |  | 20 | Flatness |  |  | 0.15 Max |  | Filler Gauge
|  |  | 21 | 2 Window width |  |  | 22 ±0.15 |  | Vernier Caliper
|  |  | 22 | Diameter |  |  | 55.0 + 0.3 |  | Vernier Caliper
PREPARED BY |  |  | REVIEWED BY |  | APPROVED BY |  | CONTROL STATUS
S.I |  |  | HOD |  | PLANT HEAD |  | MASTER COPY |  |  |  | CONTROLLED COPY
Previous Operation |  |  | Receiving Inspection of Nitriding |  | Current Operation: |  | PDIR |  |  |  | Next Operation:- |  | Packing & Labeling
Doc No. Q 8344-F05 /Rev. 00/ 01.01.2021
130 | Packing & Labeling | ----- | 1 | Clean Bin |  |  | Bin Should be Clean |  | Visual | 100% | Every Lot | --- | --- | Clean the Bin
|  |  | 2 | Dust |  |  | Bin Should be free from Dust |  | Visual
|  |  | 3 | Labeling |  |  | Packing of 50x6=300 Jobs in standard partition bin. |  | Visual
Re- Tagging
140 | Dispatch & Logistics | Transport | 1 | Transporter | ---- | ---- | Approved Transporter | ---- | Mode Of Transport | By Road | ---- | ---- | Store | ----
PREPARED BY |  |  | REVIEWED BY |  | APPROVED BY |  | CONTROL STATUS
S.I |  |  | HOD |  | PLANT HEAD |  | MASTER COPY |  |  |  | CONTROLLED COPY
Previous Operation |  |  | PDIR |  | Current Operation: |  | Packing & Labeling,Dispatch & Logistics |  |  |  | Next Operation:-
Doc No. Q 8344-F05 /Rev. 00 / 01.01.2021
Rev. No. | Rev. Date | Revision Summary
0 | 2017-12-29 | New Release
1 | 2018-05-29 | Ø 6.2 + 0.2 Press drop Coining tool Introduced earlier which was on drill machine.
2 | 18/05/2019 | 1.1 + 0.07 -0.05 Was 1.2 + 0.07 - 0.05, CH 0.5-0.7 X 45° was 0.4-0.6 X 45°, Drawing Revision "A" Was "XC" Productionised.
3 | 2020-01-02 | Blanking/Piercing Die Resharpening Frequency 60000 ± 10% nos Was 30000 ± 10% nos.
4 | 06.10.2020 | Forming depth 1.1 + 0.07 / -0.05 Was 1.05 + 0.2 In Window Coinning operation Correction Done For Process improvement .
5 | 30.09.2020 | Dimension 42°±15' was 42°±20' in Section A-A Dimn 3- Ø6.1 +0.15 was 3-Ø6.2+0.2
6 | 22.01.2022 | After customer complain of 1.10+0.07-0.05 oversize we have taken action 1. Changed Parallel block to ring to top side of tool 2.Increased checking frequency in In-process inspection 2nos/1hr 3.Ring parlelism checking point added in tool PM check sheet
7 | 02.11.2023 | After customer complaint of 1.10+0.07-0.05 Height oversize we have taken action.1. Tool PM Checksheet Updataed with respect to Die design. 2. Tool PM frequency revised to 30000nos from 60000nos. 3.forming height Inspection frequency changed 2 nos / hr was 2 nos/2hrs.
8 | 03.09.2024 | After receiving Customer Complaint for Wrong Side window Coinning, inspection point added at window Coinning Operation & Final Inspection After Customer Complaint.
Sign | Prepared By |  | Review By |  | Approved By |  | Master Copy |  |  |  | Controlled Copy
| Mr. Gaurav Nikam NPD |  | Mr. Prasun Thakur QA.Head |  | Mr.Pankaj Pansare Plant Head
Doc No. Q 8344-F05 /Rev. 00 / 01.01.2021