## PROCESS PARAMETERS PDC 120 TON
AAR CEE ENGINEERING WORKS | [11 empty] | F42 QAD (PPMC)
Process Parameter Monitoring Check Sheet | [11 empty] | Rev No: 01
Rev Date: 18-03-2020
Part Name: |  |  | Part No: |  | Mchine Capacity | MACHINE NAME/No: |  |  | DATE: |  | PROCESS NAME:
S.No. | Process Parameter |  |  |  | 120 TON | Time /Observation | [6 empty] | Remarks
| Process Parameter | Specification | Checking Frequency | Measurement Method |  | 8 | 10 | 12 | 2 | 4 | 6 | 8
1 | Metal Temp. | 660°± 20°C | PER 2 HOURS | Thermo meter | SHIFT A
SHIFT B
2 | Die Tempreture | 230°±20⁰ C | PER 2 HOURS | Thermo meter | SHIFT A
SHIFT B
3 | DEGASSING | Controlled by N2 Degassing Unit | 3 TIMES IN A SHIFT | N2 Degassing Unit | SHIFT A
SHIFT B
4 | Hydraulic Pressure(LP) | 20~30 Kg/cm2 | Every Shift | Pressure Gauge | SHIFT A
SHIFT B
5 | Hydraulic Pressure(HP) | 100±10 Kg/cm2 | Every Shift | Pressure Gauge | SHIFT A
SHIFT B
6 | N2 Pressure | 70±10 Kg/cm2 | Every Shift | Pressure Gauge | SHIFT A
SHIFT B
7 | Intensification Pressure | 160-200 Kg/cm2 | Every Shift | Pressure Gauge | SHIFT A
SHIFT B
8 | Die Opening Time | 4-6 Sec. | Every Shift | Digital Display | SHIFT A
SHIFT B
9 | Ejector Forword Time | 1 ~ 2 Sec. | Every Shift | Digital Display | SHIFT A
SHIFT B
10 | Injector Return time | 1 ~ 2 Sec. | Every Shift | Digital Display | SHIFT A
SHIFT B
11 | Low Speed 1st phase | 1~ 2 turn | Every Shift | Manually | SHIFT A
SHIFT B
12 | High Speed 2nd phase | 0.5~ 2Turn | Every Shift | Manually | SHIFT A
SHIFT B
13 | 2nd phase timer | 3-6 Sec | Every Shift | Timer | SHIFT A
SHIFT B
14 | Hydraulic oil tempreture | 35-50°C | Every Shift | Thermo meter | SHIFT A
SHIFT B
15 | Die Coat Application | 3 ltr with every 300 ltr DM water | Every Shift | Auto Die Coat Mixer | SHIFT A
SHIFT B
MONITORED BY: | [5 empty] | Time /Observation 6: APPROVED BY: