## 6W-2H
HPPL (II) ,MIDC ,Bhosari |  |  | CORRECTIVE/ PREVENTIVE ACTION PLAN (6 W - 2 H) | [9 empty] | F:QM:04
Name of Customer :- ETL A'bad | [8 empty] | Name of the Vendor |  | Hindustan Pressings Pvt.Ltd |  | Date :- | 10.09.2024
Legends:-
What - Defect Phenomenon |  |  |  |  | Why - Cause Side-Indicate Root Cause. |  |  |  |  | Who - Responsible Person
Which- Shop / Cell / M/C / Stage | [5 empty] | How Much - Defective Qty. |  |  |  | When - Target date for action completion
Where - Process / Operation
How to Do - Indicate What is change in inspection side & Then what is cause side action taken & for sustenance updation in JH /PM /WI format.
Sr.No | PART NAME/NO. | What | Which | Where | Why | How Much |  | How to do |  |  |  | Inspection Side |  | Cause Side |  | Cost
[8 empty] | INSPECTION SIDE |  | CAUSE SIDE | [5 empty] | Transport Cost | Rework Cost | Rejection Cost
[6 empty] | Actual | Target | BEFORE | AFTER | BEFORE | AFTER | Who | When | Who | When
1 | PLATE CLUTCH 520JT01202 | Radish & Blackish shade found | Customer End | Before packeging | Nitriding parts dispatch without rust preventive oil. | 152 | 0 | 1. 100% check with gap gauge and visual inspection. | 1. Training given regarding all final inspection activities of Nitriding parts specially focussing on white spot, red spot, black spot, water marks, 2. 100% chekc with gap gauge in final inspection by experienced senior QA person for next 3 lot | RP oiling not applying on parts in packiging . | Before packing RP oil appying on parts surface. | MR. Kiran W | Immediate | Mr. kiran & Mr. Hintendra | After customer approval.
REMARK: we are dispach 10 Nos sample with appying RP oil to customer for verification. (After RP oil application cost will added) | [14 empty] | Total

## report
BEFORE | AFTER