## CP-RM
RAW MATERIAL STORES CONTROL PLAN
Prototype |  | Pre-Launch | Production |  |  | Key Contact / Phone : |  |  |  |  | Date(Orig): | 2001-08-20 | Rev No :- 16
Control Plan Number : JPPL / CP / RM / F2BW026020 | [5 empty] | Mgr.Mixing : + 91(020) 30691402/03/04/31 | [6 empty] | Date :- 16.06.2013
Part Number/ Drg. No. : F2BW026020 | [5 empty] | Core Team : Arshi Azad. , B Shankar, Narayan K, R Chavan , V. Mehta, Amol B , Suraj , Nilesh Patil, Harshal. |  |  |  |  | Customer Engg. Approval Date ( if reqd.) :
Part Name : Bonded Bump Stop_DIA 37 P5 | [10 empty] | Customer Quality Approval Date ( if reqd.) :
Customer Name :- M/s. Endurance Technologies Private Ltd. | [5 empty] | Supplier / Plant Approval Date :
Supplier / Plant : JAYASHREE POLYMERS PVT. LTD. |  |  |  | Supplier Code : |  | Other Approval Date ( If reqd. ) : |  |  |  |  | Other Approval Date ( If reqd.) : Part specific CP rev. Date : - 02 - 27.09.2024
Drg. Rev No and Date - XH / 05.03.2024
Part / Process Number | Process Name Operation Des. | M/c, Device Jig, Tools for mfg. | Characteristics |  |  | Special Char. Class |  | Methods | [5 empty] | Reaction Plan | CAPA
|  |  | No | Product | Process |  | Product / Process Specification / Tole | Evaluation / Meas.Tech. | Error Proofing | Sample |  | Control
[10 empty] | Size | Freq. | Method | Resp
S10 | Receipt of Raw Material | Trolleys, manual, weighing balances | 1 | Receipt Quantity |  | NA | As per challan & PO | Visual & weighing balances & GUIDE LINE THE RECIVING MATERIAL |  | 100% | Each lot | Inward register :- R 15ST03 |  | Inform supplier
|  |  | 2 | Wrong Grade, Contamination, poor packing |  | NA | Correct grade as per PO & free from contamination & packing faults | Visual |  | ----- | Each lot | Inward register :- R 15ST03 |  | Reject / Inform supplier
S15 | Storage before clearance | -------- | 1 | Location |  | NA | Under inspection area | Visual |  | 100% | Each lot | -- |  | Rearrange
|  |  | 2 | Identification |  | NA | Identification card | Visual |  | 100% | Each lot | Material identification/FIFO card F10ST09 |  | Identification card to be corrected
S20 | Raw Material Inspection | REFER CONTROL PLAN FOR LAB ( JP/ CP/ RMI/ 001)
S30 | Storage of Raw Material | ____ | 1 | As per FIFO Guideline |  |  | Ref. Shelf life List L10QA06 | Visual |  | 100% | Each lot | Material identification/FIFO card F10ST09 |  | Rearrange
|  |  | 2 | Shelf life |  |  |  | Visual |  | 100% | Each lot | Shelf life monitoring sheet |  | Reject & Scrap
|  |  | 3 |  | Method of storage |  |  | Visual |  | 100% | Each lot | Visual |  | Rearrange
S40 | Issue of Raw material to Mixing | ____ | 1 | Issue Quantity |  |  | As per Requisition | Visual |  | 100% | Every lot | As per Issue slip F09MX01 |  | Rearrange and send as per requisition slip
|  |  | 2 |  | Release to Next Process |  | As per FIFO System (WI5ST05)
Operator |  | Supervisor |  | Mfg. Staff | Inspector | QA Staff |  | Special Char. |  | Safety Symbol |  | Regulatory

## BOP
CP- BOP CONTROL PLAN
Prototype |  | Pre-Launch | Production |  |  | Key Contact / Phone : |  |  |  |  | Date(Orig): | 20-8-01 | Rev No :- 16
Control Plan Number : JPPL / CP / ST / F2BW026020 | [5 empty] | Mgr.BOP STORE : + 91(020) 30690402/03/04/31 | [6 empty] | Date :- 16.06.2013
Part Number/ Drg. No. : F2BW026020 | [5 empty] | Core Team : Arshi Azad. , B Shankar, Narayan K, R Chavan , V. Mehta, Amol B , Suraj , Nilesh Patil, Harshal. |  |  |  |  | Customer Engg. Approval Date ( if reqd.) :
Part Name : Bonded Bump Stop_DIA 37 P5 | [10 empty] | Customer Quality Approval Date ( if reqd.) :
Customer Name :- M/s. Endurance Technologies Private Ltd. | [5 empty] | Supplier / Plant Approval Date :
Supplier / Plant : JAYASHREE POLYMERS PVT. LTD. |  |  |  | Supplier Code : |  | Other Approval Date ( If reqd. ) : |  |  |  |  | Other Approval Date ( If reqd.) : Part specific CP rev. Date : - 02 - 27.09.2024
Drg. Rev No and Date - XH / 05.03.2024
Part / Process Number | Process Name Operation Des. | M/c, Device Jig,Tools for mfg. | Characteristics |  |  | Special Char. Class |  | Methods | [5 empty] | Reaction Plan | CAPA
|  |  | No | Product | Process |  | Product / Process Specification / Tole | Evaluation / Meas.Tech. | Error Proffing | Sample |  | Control
[10 empty] | Size | Freq. | Method | Resp
B 10 | Receipt of Bought out Material (Metal Part ) | Trolleys, manual, weighing balances | 1 | Receipt quantity | ------ |  | As per challan & PO | Visual & weighing balances | ---------- | 100% | Each lot | Inward register & GRN R15ST03/A |  | Inform to supplier to take immediate action.
B 20 | Inspection | Instruments & Gauges as per mentioned quality plan | 1 | Dimensional Inspection & Visual Inspection | ------ |  | As per Quality Plan | Instruments & Gauges | ---------- | 1) As per Dimn. Plan 10 nos record. 2) As per sampling plan IS2500AQL-II | Each lot | Inspection report (F10QA05) |  | Reject / Segregation. Inform to supplier to take Corrective Action & also ask them to submit CAPA.
B 30 | Storage (Metal Part ) | ----- | 1 |  | Method of storage | NA | As per Work Instruction , FIFO | Visual | ----- | 100% | Each lot | 1) FIFO system WI5ST05 2) Identification tag F15ST05 |  | Recheck
B 40 | Issue of BOP Material | ____ | 1 | Issue Quantity | Release to Next Process |  | As per Requisition | Visual |  | 100% | Every lot | As per Issue Requisition Report |  | Reject & inform to supplier
Operator |  | Supervisor |  | Mfg. Staff | Inspector | QA Staff |  | Special Char. |  | Safety Symbol |  | Regulatory |  |  | Page :- 01 of 01
Note on E19: atuljadhav: Identification Accept OK, Reject NOT OK

## CP-Mixing
MIXING CONTROL PLAN
Prototype |  | Pre-Launch | Production |  |  | Key Contact / Phone : |  |  |  |  | Date(Orig): | 20-8-01 | Rev No :- 18
Control Plan Number : JPPL / CP / MIX / F2BW026020 | [5 empty] | Mgr.Mixing : + 91(020) 30691402/03/04/22 | [6 empty] | Date :- 05.07.2015
Part Number/ Drg. No. : F2BW026020 | [5 empty] | Core Team : Arshi Azad. , B Shankar, Narayan K, R Chavan , V. Mehta, Amol B , Suraj , Nilesh Patil, Harshal. |  |  |  |  | Customer Engg. Approval Date ( if reqd.) :
Part Name : Bonded Bump Stop_DIA 37 P5 | [10 empty] | Customer Quality Approval Date ( if reqd.) :
Customer Name :- M/s. Endurance Technologies Private Ltd. | [5 empty] | Supplier / Plant Approval Date :
Supplier / Plant : JAYASHREE POLYMERS PVT. LTD. |  |  |  | Supplier Code : |  | Other Approval Date ( If reqd. ) : |  |  |  |  | Other Approval Date ( If reqd.) : Part specific CP rev. Date : - 02 - 27.09.2024
Drg. Rev No and Date - XH / 05.03.2024
Part / Process Number | Process Name Operation Des. | M/c, Device Jig,Tools for mfg. | Characteristics |  |  | Special Char. Class | Methods | [6 empty] | Reaction Plan | CAPA
|  |  | No | Product | Process |  | Product / Process Specification / Tole | Evaluation / Meas.Tech. | Error Proofing | Sample |  | Control
[10 empty] | Size | Freq. | Method | Resp
A10 | Weighing (RM weighing as per formula card) | Auto weighing | 1 | Specified weight of chemical |  |  | As per formula card | PLC Controler | Auto weighing | 100 | Every Batch | Process sheet formula card (Part specific) |  | 1. Inform technical dept.
|  |  | 2 |  | Weighing |  | As Per W09MIX76
|  |  | 3 |  | Accuracy verification |  | Calibration of weighing balance | External Lab | ---- | 100% | Once in year | Calibration Certificate |  | Refer QMS procedure QSP/QA/03
[7 empty] | Verification of weighing balance | Visual | ----- | 100% | Start of shift | Weighing m/c check sheet F09MX06 |  | Refer QMS procedure QSP/QA/03
|  | Electronic weighing balances | 1 | Specified weight of polymers,filler and oil |  |  | As per formula card | Electronic Balance | ----- | 100% | Every Batch | Process sheet formula card (Part specific) |  | 1. Remove the excess material
2. Add the required material
|  |  | 1 |  | Accuracy verification |  | Calibration of weighing balance | External Lab | ---- | 100% | Once in year | Calibration Certificate |  | Refer QMS procedure QSP/QA/03
[7 empty] | Verification of weighing balance | Visual | ----- | 100% | Start of shift | Weighing m/c check sheet F09MX06 |  | Refer QMS procedure QSP/QA/03
A20 | Master (Batch) mixing & Sheet forming | Kneader | 1 |  | Mixing Sequence |  | Process sheet formula card (Part specific) | Visual | ----- | 100% | Every Batch | Process sheet formula card (Part specific) |  | Inform to Supervisor
|  |  | 2 |  | Dump Temp. |  | Process sheet formula card (Part specific) | Temp. sensors | ----- | 100% | Every Batch | Process sheet formula card (Part specific) |  | 1. Stop the machine adjust the cooling water valve.
|  |  | 3 |  | Time |  | Process sheet formula card (Part specific) | Timer used with hooter | Detection Type Hooter | 100% | Every Batch | Process sheet formula card (Part specific) |  | Adjust timer
|  |  | 4 |  | Ram Pressure |  | 6 to 8 kgf/cm² | Pressure Gauge | ----- | 100% | Every Batch | Process sheet formula card (Part specific) |  | Adjust pressure control gauge (FRL Unit)
|  |  | 5 | Flyloss |  |  | As per Process sheet formula card (Part Specific) | Weighing Balance | ----- | 100% | Every Batch | Process sheet formula card (Part specific) |  | 3. Notify technical dept.
|  |  | 6 |  | Water Inlet temp |  | 35ºC max. | Tempreture gauge | ----- | 100% | Every Batch | Process sheet formula card (Part specific) |  | Adjust tempreture gauge
|  |  | 7 |  | Kneader Cleaning |  | As per W09MX07 | Visual | --- | 100% | Every Batch | Cleaning Polymer use status F09MX20 |  | Recleaning
A30 | Master (Batch) mixing & Sheet forming | Mixing Mill | 1 |  | Water Inlet temp |  | 35ºC max. | Tempreture gauge | ----- | 100% | Every Batch | Process sheet formula card (Part specific) |  | Adjust tempreture gauge
Operator |  | Supervisor |  | Mfg. Staff | Inspector | QA Staff |  | Special Char. |  | Safety Symbol |  | Regulatory
A40 | Cooling (Rubber Sheet) | Manual Deeping in antitack solution | 1 | Surface requirement |  |  | Free from Stickness | Visual | ----- | 100% | Every Sheet | Visual |  | Recheck & cool
|  |  | 2 |  | Method of Cooling |  | As Per W09MX11 | Visual | ----- | 100% | Every Sheet | Visual |  | Recheck concentration
A50 | Numbering On Master Sheet | Manual (By Using White Chalk) | 1 | Numburring on Sheets |  |  | As Per W09MX11,W09MX79 | Visual | ----- | 100% | Every Sheet | Process sheet formula card (Part specific) |  | Recheck & Numbering
A60 | Weighing the Master Batch | Electronic weighing balance | 1 | Specified Weight |  |  | As per part specific formula card | Weighing Balance | ----- | 100% | Every Batch | Process sheet formula card (Part specific) |  | Hold, Recheck & Weighing
|  |  | 2 |  | Accuracy verification |  | Calibration of weighing balance | External Lab | ---- | 100% | Once in year | Calibration Certificate |  | Refer QMS procedure QSP/QA/03
[7 empty] | Verification of weighing balance | Visual | ----- | 100% | Start of shift | Weighing m/c check sheet F09MX06 |  | Refer QMS procedure QSP/QA/03
A70 | Storage of Master Batch | Storage container | 1 | Product appearance |  |  | Free from Contamination | Visual | ----- | 100% | Each Batch | Visual |  | Remove FM,Dust then cover the compound properly with Lead
|  |  | 2 |  | Stoning Conditions & Time |  | As Per W09MX13 & W09MIX25 FIFO - W09MX19
A 80 | Final Batch Mixing & Blank Cutting | Mixing Mills , bale cutter, Mill ,Knife | 1 | Size (Thickness ) |  |  | Thickness, Width As per work instruction W09MX41A-Mixing | Vernier / Snap Gauge | ----- | 100% | Every Batch | Visual |  | 1. Check knife setting distance & Nip gap.
|  |  | 2 |  | Time |  | As per Part specific Formula card | Timer | ----- | 100% | 4 in shift | Process sheet formula card (Part specific) |  | 1. Check timer setting
|  |  | 3 |  | Mixing Sequence |  | As per Part specific Formula card | Visual | ----- | 100% | Continuous |  |  | Correct the sequence as per WI
|  |  | 5 |  | Water Inlet temp |  | As per W09MX38 | Temp. Gauge | ----- | 100% | 4 in shift | Final Batch Mixing report F09MX09
|  |  | 6 |  | Mill roll surface temp of Final batch |  | As per Part specific Formula card | Temp. Gauge | ----- | 100% | 4 in shift | Process sheet formula card (Part specific)
|  |  | 1 | Blank Size |  |  | W09MX35, W09MX30 | Process chart check sheet | ----- | 100% | ……. | Operator weighs all cut pieces |  | 1. Check BLADE setting distance. 2. Reweighing
A 90 | Testing of compound | Refer List Test instruments | 1 | Hardness (Shore A) |  |  | 70 ± 5° Shore A | Durometer (Shore A) | ----- | 15 to 20 grams | Every Batch | Hardness test Register |  | One time rework and second time scrap
[5 empty] | Testing mathod for Hardness |  | DIN 53505
|  |  | 2 | Specific Gravity |  |  | 1.24 ± 0.04 | Sp. Gravity Balance |  |  |  | Sp. Gravity Register
[5 empty] | Testing mathod for Specific Gravity |  | DIN EN ISO 1183-1
|  |  | 3 | A) Ts2 (Time) | Testing mathod for Ts2 &Tc90 |  | After the run of 50 batches the observed average parameters are fixed for further evaluation | Rheometer | ----- | 10 to 15 grams | Every Batch | Rheo test report
|  |  |  | B) Tc(90) (Time) |  |  |  | 1. ODR |  | 4.75 to 9 gram
|  |  |  | E)Maximum Torque (lb-in) |  |  |  | 2. MDR
ASTM D2084-01
Operator |  | Supervisor |  | Mfg. Staff | Inspector | QA Staff |  | Special Char. |  | Safety Symbol |  | Regulatory
A100 | Storage of Blank | Tray / Bins | 1 | Moisture content, Strip degradation / Scorching | ----- |  | Free from Moisture and Scorting | Visual | ----- | 100% | Every Batch | Visual |  | Reject the Strip & inform HOD-Mixing.
|  |  | 2 |  | Shelf Life |  | As per shelf life WI (W09MX25) | Visual | ----- | 100% | Every Batch | Compound Route card |  | Reject the Strip & inform HOD-Mixing.
|  | Storage Bins, Temp. and Humidity Indicator, A.C. to control Temp., FIFO Rack | 1 | Compound Code |  |  | NBR/55/EBS | Lab Tag | ----- |  | Every Batch | Compound Route card |  | Verify & correct the tag
|  |  | 2 |  | Identification tag |  | 1) Batch card 2) Blank Identification |  | -----
|  |  | 3 | Shelf life | ----- |  | As per Shelf Life list | Visual Through Lab card | -----
|  |  | 4 |  | Compound Storage Condition |  | Temperature : 25±5°C | Indicator | ----- | 3 times | Every Day | TEMP. & HUMIDITY MONITORING SHEET & RUN CHART |  | Reset
[7 empty] | Humidity : 65% max. | Indicator | ----- | 3 times | Every Day
|  |  | 5 |  | FIFO Control |  | As per WI | Visual | ----- | 1 | Every Batch | -
Operator |  | Supervisor |  | Mfg. Staff | Inspector | QA Staff |  | Special Char. |  | Safety Symbol |  | Regulatory

## BONDING
BONDING CONTROL PLAN
Prototype |  | Pre-Launch | Production |  |  | Key Contact / Phone : |  |  |  |  | Date(Orig): | 20-8-01 | Rev No :- 16
Control Plan Number : JPPL / CP / PHOSP / F2BW026020 | [5 empty] | Mgr.Mixing : + 91(020)30691402/03/04/500 | [6 empty] | Date :-16.10.2015
Part Number/ Drg. No. : F2BW026020 | [5 empty] | Core Team : Arshi Azad. , B Shankar, Narayan K, R Chavan , V. Mehta, Amol B , Suraj , Nilesh Patil, Harshal. |  |  |  |  | Customer Engg. Approval Date ( if reqd.) :
Part Name : Bonded Bump Stop_DIA 37 P5 | [10 empty] | Customer Quality Approval Date ( if reqd.) :
Customer Name :- M/s. Endurance Technologies Private Ltd. | [5 empty] | Supplier / Plant Approval Date :
Supplier / Plant : JAYASHREE POLYMERS PVT. LTD. |  |  |  | Supplier Code : |  | Other Approval Date ( If reqd. ) : |  |  |  |  | Other Approval Date ( If reqd.) : Part specific CP rev. Date : - 02 - 27.09.2024
Drg. Rev No and Date - XH / 05.03.2024
Part / Process Number | Process Name Operation Des. | M/c, Device Jig,Tools for mfg. | Characteristics |  |  | Special Char. Class |  | Methods | [5 empty] | Reaction Plan | CAPA
|  |  | No | Product | Process |  | Product / Process Specification / Tole | Evaluation / Meas.Tech. | Error Proffing | Sample |  | Control
[10 empty] | Size | Freq. | Method | Resp
B 50 | Shot Blasting | Sand blasting machine | 1 | Surface Appearance |  | ---- | Rough Surface | Inspection |  | 5 Pcs | Each Lot | Visual |  | Rework/ Re-Inspect
|  |  | 2 | Free from damaged / deformed condition |  |  | Free from damaged/condition | As per Work Instruction W03 |  | 5 Pcs | Each Lot | Visual |  | Reject The Lot
|  |  | 3 |  | cycle time |  |  | As per Work Instruction W04 |  | ---- | Each Lot | Visual |  | Extend cycle time.
B60 | Phosphating | Phosphating Tank | 1 | Surface Appearance |  |  | Free from Oil and Dust | Visual |  | 100% | Each Lot | Ref. Work Instruction W10PR02 |  | Reprocess
|  |  | 2 |  | Time |  | 5 - 10 min. | Timer/ clock |  | 100% | Every 3 Hrs. |  |  | Adjust the time
|  |  | 3 |  | Temp. |  | 80-90°C | Temp indicator |  | 100% | Every 3 Hrs. |  |  | Reset the temp.Controller
B 70 | Stiring of Bonding Agent | Rotating /Stiring M/c, Elect. Stirer | 1 | Dilution requirement |  |  | Bonding agent should not settle down at bottom | Visual |  | 100% | Each shift | Stiring time Register
|  |  | 2 |  | Method |  | As per WI/BD/TEMP |  |  |  |  | Visual
|  |  | 3 |  | Time |  | 30 minutes |  |  |  |  | Visual
B 80 | Preparation of Bonding Agent | Mixing Chamber | 1 | Viscocity |  |  | As per Viscocity chart W09PR14 | B- 4 cup |  | 100 ml | Each mix lot | F01BA05
[5 empty] | Proportion of diluting solvent |  | As per W.I. W09PR77
B 90 | Bonding agent application / primary coating 205 | Spray | 1 | Surface Appearance |  |  | Free from dust | Visual |  | 100% | Each lot | F01BA05 F01BA02 |  | Rework
|  |  | 2 |  | Viscosity |  | 12±1 | Brookfield Viscometer |  | 100ml | Three time in Shift
|  |  | 3 | Coating |  |  | Uniform coating | Visual |  | 100% | Each lot
|  |  | 4 |  | Coat Thickness measuring method |  | 10 ~ 16 Micron | Coat thickness Gauge |  | 2 sample | Twice in Shift
Operator |  | Supervisor |  | Mfg. Staff | Inspector | QA Staff |  | Special Char. |  | Safety Symbol (Human safety) |  | Regulatory
B 100 | DRY METAL PART | In the Conveyor Belt OVEN OR AIR | 1 | Surface Appearance |  |  | Part should be Dried | Visual |  | 100% | Each lot | F01BA09 |  | Rework
|  |  | 3 |  | Oven Time |  | 2~3 Minutes | Timer |  | 100% | Each lot
|  |  | 4 |  | Oven Temp. | NA | 80~100°C | Temparature Indicator |  | 100% | Every Shift | -----
B 110 | Bonding Agent application / secondary coating 6220 | Spray | 1 | Surface Appearance | ----- |  | Free from dust | Visual |  | 100% | Each lot | F01BA03 F01BA02 |  | Rework
[5 empty] | Viscosity |  | 15±1 | Brookfield (B4) Viscometer |  | 100 ml | Three time in Shift
|  |  | 2 | Coating | ----- |  | Uniform coating 20 ~ 30 Micron | Ref Panel, Coat thickness Gauge |  | 2 sample | Twice in Shift
|  |  | 4 |  | Coat Thickness measuring method |  | Ref WI W09QA42 | Coat thickness Gauge |  | 100% | Twice in Shift
B 120 | DRY METAL PART | In the Conveyor Belt OVEN OR AIR | 1 | Surface Appearance |  |  | Part should be Dried | Visual |  | 100% | Each lot | F01BA09
|  |  | 3 |  | Oven Time |  | 2~3 Minutes | Timer |  | 100% | Each lot
|  |  | 4 |  | Oven Temp. | NA | 80~100°C | Temparature Indicator |  | 100% | Every Shift
B 130 | METAL PARTS ISSUED TO MOULDING | -- | 1 | Issued Qty |  |  | As Per Requisition | Visual |  | 100% | Every Lot | As per issue slip |  | Rearrange and send as per requisition slip
|  |  | 2 |  | Relese to Next Process |  | As per FIFO | Visual |  | 100% | Every Lot
Operator |  | Supervisor |  | Mfg. Staff | Inspector | QA Staff |  | Special Char. |  | Safety Symbol (Human safety) |  | Regulatory

## CP-MOULDING
MOULDING CONTROL PLAN
Prototype |  | Pre-Launch | Production |  |  | Key Contact / Phone : |  |  |  |  | Date(Orig): | 20-8-01 | Rev No :- 19
Control Plan Number : JPPL / CP / MLD/ F2BW026020 | [5 empty] | Mgr.Mixing : 020-30691490/500/449 | [6 empty] | Date :- 17.03.20
Part Number/ Drg. No. : F2BW026020 | [5 empty] | Core Team : Arshi Azad. , B Shankar, Narayan K, R Chavan , V. Mehta, Amol B , Suraj , Nilesh Patil, Harshal. |  |  |  |  | Customer Engg. Approval Date ( if reqd.) :
Part Name : Bonded Bump Stop_DIA 37 P5 | [10 empty] | Customer Quality Approval Date ( if reqd.) :
Customer Name :- M/s. Endurance Technologies Private Ltd. | [5 empty] | Supplier / Plant Approval Date :
Supplier / Plant : JAYASHREE POLYMERS PVT. LTD. |  |  |  | Supplier Code : |  | Other Approval Date ( If reqd. ) : |  |  |  |  | Other Approval Date ( If reqd.) : Part specific CP rev. Date : - 02 - 27.09.2024
Drg. Rev No and Date - XH / 05.03.2024
Part / Process Number | Process Name Operation Des. | M/c, Device Jig,Tools for mfg. | Characteristics |  |  | Special Char. Class | Methods | [6 empty] | Reaction Plan | CAPA
|  |  | No | Product | Process |  | Product / Process Specification / Tole | Evaluation / Meas.Tech. | Error Proofing | Sample |  | Control
[10 empty] | Size | Freq. | Method | Resp
C-05 | Final Batch Storage | Storage Bins, Temp. and Humidity Indicator, A.C. to control Temp., FIFO Rack | 1 | Compound Code | … |  | NBR/55/EBS | Lab Tag |  | … | Every Batch | Format No. F08PR01 |  | Verify & correct the tag
|  |  | 2 |  | Identification tag |  | 1) Batch card 2) Blank Identification |  |  | …
|  |  | 3 | Shelf life | ----- |  | As per Shelf Life list | Visual Through Lab card
|  |  | 4 | ….. | Compound Storage Condition |  | Temperature : 25±5°C | Indicator |  | 3 times | Every Day | TEMP. & HUMIDITY MONITORING SHEET |  | Reset
[7 empty] | Humidity : 65% max. | Indicator |  | 3 times | Every Day
|  |  | 5 | … | FIFO Control |  | As per WI | Visual |  | .. | Every Batch | -
|  |  | 6 | …. | Stock of compound |  | As per plan | Visual |  | … | Every Day | As per record
C-10 | Moulding & On line Inspection | Transfer Moulding - 150T | 1 | Hardness | ….. |  | 70 ± 50 Shore A | Route Card |  | … | Every Batch | First piece approval (F09QA02) |  | …..
|  |  | 2 | Dimension | ---- |  | As per Cust .drawing | Profile Projector/Digital Vernier |  | Cavity wise | Once in Year | Lay Out Insp. Report F10QA16 |  | Correct the tool (W09PR11)
|  |  | 3 | Diameter | ---- |  | 29.8 ± 0.2 mm | Digital Vernier |  | (As per Guideline for 1st piece approval for dimensional inspection (W10QA 62) | Once in shft | First piece approval (F09QA02) |  | Correct the tool (W09PR11)
|  |  | 4 | Diameter | ---- |  | 34.5 ± 0.2 mm | Digital Vernier
|  |  | 5 | Appearance Free visual defects | ---- |  | Free from visual defects. Ref. defect gallery | Visual |  | 100% | ----- | Rejection ref. sample & Report F09PR23 |  | Stop the production & correct the process (W09PR11)
|  |  | 6 | Moulding M/c Parameter | Mould Type | …. | Transfer Mold | Status of Mould Condition in the first piece approval report. |  | ….. | After every last off | (F09QA20A) |  | Send to tool room for repair (W09PR11)
|  |  | 7 |  | Curing Time | …. | 10 Min | Timer | Poka yoke | --- | Once in 3hr | First piece approval (F09QA02)) / W09QA01 |  | Resetting (W09PR11)
|  |  | 8 |  | Temperature Top Plate | …. | 180 ± 5 °c | Temp.Controller | Poka yoke | ---
[5 empty] | Temperature Bottom Plate | …. | 180 ± 5 °c | Temp.Controller |  | ---
|  |  | 9 |  | Hydraulic Pressure |  | 190 ± 10 kg/cm2 | Pressure gauge |  | ---
|  |  | 10 |  | Bumping | …. | 2 + 1 Times | Visual |  | ---
|  |  | 11 |  | Cavity | …. | 36 nos | Visual |  | --- | Once in Shift
|  |  | 12 |  | Loading Weight | …. | 315 + 10 gm/shot | Weighing Balance |  | --- | FPA during cross verification before start of production | First piece approval (F09QA02) |  | Correct the loading method. (W09PR11)
|  |  | 13 |  | Loading method | …. | As per Moulding WI. | Visual |  | -- | … | Work Instruction (W09PR11) |  | Correct the loading method (W09PR11)..
|  | Manual | 14 | Appearance Free visual defects |  | .. | As per defect gallary / Work Instruction. | Visual |  | 100% | Each Lot | Visual |  | Sorting & Rework (W09PR11)
Operator |  | Supervisor |  | Mfg. Staff | Inspector | QC Staff |  | Special Char. |  | Safety Symbol |  | Regulatory
C- 20 | Finishing | Cutter | 1 | Appearance | ------ | ---- | Free from Dust /dirt / loose flash not permissible as per Work Instruction W03MLD502 | Visual |  | 100% | Each Lot | Visual |  | Reclean
C-25 | Product testing | Real scientific machine | 1 |  | Testing method |  | Push out force 70 kgf min | Visual |  | 2 nos | Each Lot | As per Product Performance Report / PDIR
C-30 | Phosphating | Phosphating Tank | 1 | Surface Appearance |  |  | Free from Oil and Dust | Visual |  | 100% | Each Lot | Ref. Work Instruction W10PR02 |  | Reprocess
|  |  | 2 |  | Time |  | 5 - 10 min. | Timer/ clock |  | 100% | Every 3 Hrs. |  |  | Adjust the time
|  |  | 3 |  | Temp. |  | 80-90°C | Temp indicator |  | 100% | Every 3 Hrs. |  |  | Reset the temp.Controller
C-40 | Final Inspection | Manual | 1 | Visual Defect Parameter | --- | --- | As per Visual inspection (Work Instruction | Visual |  | 100% | Each lot | Rejection analysis report (F20QA02) |  | Sorting
C - 45 | Rust Prevantive oil appliction | Manual (Sovci - 419) | 1 | Surface Appearance | …. | … | Free from Rusty | Visual |  | 100% | Each Lot | Visual |  | Reapply
|  |  | 2 | …… | Rust Prevantive oil appliction Method |  | As per WI - W03MLD243
C-50 | Packing | Manual | 1 | As per logistic sheet | ------ | ….. | As per Packing Std. | Visual |  | --- | Each lot | Invoice Sheet/Packing Slip |  | Repacking.
C-60 | Dispatch | Manual | 1 | As per logistic sheet | ------ | --- | As per Packing Std. | Visual |  | --- | Each lot | Invoice Sheet/Packing Slip |  | Repacking.
Operator |  | Supervisor |  | Mfg. Staff | Inspector | QC Staff |  | Special Char. |  | Safety Symbol |  | Regulatory |  | Page :- 02 of 02
|  |  |  | 3 | Rust Prevantive oil appliction added |  | 02 | 27.09.2024 |  | Suraj Prakash | B. Shankar
|  |  |  | 2 | FINISH FOR METAL INSERT : PHOSPHATING |  | 01 | 29.03.2024 |  | Parshuram K. | B. Shankar
|  |  |  | 1 | Initial Revision |  | 00 | 09.02.2024 |  | Arshi Azad | Shahid S.
|  |  |  | Sr.No | Revision Details |  | Rev.No. | Rev.Date |  | Prepared By | Approved By