## BOP
PROCESS FLOW DIAGRAM
BOP STORE
CUSTOMER NAME :- M/s. Endurance Technologies Private Ltd. |  |  |  | Doc.No.: JPPL / PFD / BOP / F2BW027020 Rev :- 16 Date : 16.06.2013
PART NAME / PART NO / Drg. No :- Bonded Bump Stop_DIA 33 SPD P3/ F2BW027020
Rev. No. / Rev. Drg. - XH / 05.03.2024 |  |  |  | Part specific PFD rev. Date :- 01 / 30.03.2024
Part / Process No | Operation no. / Description | Source of variation | Process Flow | Product characteristics | Process characteristics
Ref. S10 - S 40 - Store
B 10 | Receipt of Bought out (Metal Part) | Material variation from suppliers |  | Receipt qty. / Receipt condition | 1. PDI & Test certificate from vendors.
2. Material Receipt from approved vendors.
3. As per P.O. / Schedule.
B 20 | Inspection | Dimensional Variation in Bought out Parts |  | Ref. Bought out quality plan | Operator knowledge on Inspection.
B 30 | Storage | Environment of storage area |  | 1. Free from rust. | Stock rotation / FIFO.
2. Store In Bins / poly Bags.
3. Free from Rain Water
B 40 | Issue of BOP Material (Metal Part) | 1. Approval tags |  |  | Tag verifying duration, Period, Expiry date.
2. House keeping
3. Storage area
4. Method of storage
5. FIFO
| OPERATION :- | DECISION :- | DELAY :- | INSPECTION :- | STORE :-
NEXT OPERATION :-
Prepared By : CFT MEMBER |  |  |  | Reviewed & Approved By
B 10
B 20
B 40
B30

## RM
PROCESS FLOW DIAGRAM
RAW MATERIALS STORES
CUSTOMER NAME :- M/s. Endurance Technologies Private Ltd. |  |  |  | Doc.No.: JPPL / PFD / ST / F2BW027020 Rev :- 17 Date : 13.02.2016
PART NAME / PART NO / Drg. No :- Bonded Bump Stop_DIA 33 SPD P3/ F2BW027020
Rev. No. / Rev. Drg. - XH / 05.03.2024 |  |  |  | Part specific PFD rev. Date :- 01 / 30.03.2024
Part / Process No | Operation no. / Description | Source of variation | Process Flow | Product characteristics | Process characteristics
S10 | Receipt of Raw material from approved Supplier | 1. Wrong grade |  | As per Raw material control Plan. | Lab Testing as per product control plan. Selection of Transporters with shelter provided on roof.
2. Contamination
3. Poor Packing
4. Moistureduring transportation
S15 | Storage before clearance | 1) Mix up of Under inspection material with ok material |  | Dedicated area for under inspection material | Material identification/ FIFO card
S20 | Raw material inspection | Wrong inspection method |  | 1) Supplier Test Certificate 2) Testing method as per RM Quality plan | Verification of Supplier Test Certificate with every GRN.
S30 | Storage of Raw Material | 1) High moisture condition 2) Expired material 3) Mixup of material |  | 1) Material should be kept in good condition and under Moisture free area. 2) Material should be consumed before expiry date 3) Identification and traceability | 1. Temp for Hygroscopic material only
1. Method of storage
2. Duration of storage
3. Humidity for Hygroscopic material only
S40 | Issue of RM to mixing dept. | Material not issued as per FIFO |  | Monitoring of shelf life | --
| OPERATION :- | DECISION :- | DELAY :- | INSPECTION :- | STORE :-
| FG STORE :- |  |  | NEXT OPERATION :-
Prepared By : CFT MEMBER |  |  |  | Reviewed & Approved By
S10
S20
S30
S40
S15

## Mixing
PROCESS FLOW DIAGRAM
MIXING
CUSTOMER NAME :- M/s. Endurance Technologies Private Ltd. |  |  |  | Doc.No.: JPPL / PFD / MIX / F2BW027020 Rev :- 19 Date : 13.02.2016
PART NAME / PART NO / Drg. No :- Bonded Bump Stop_DIA 33 SPD P3/ F2BW027020
Rev. No. / Rev. Drg. - XH / 05.03.2024 |  |  |  | Part specific PFD rev. Date :- 01 / 30.03.2024
Part / Process No | Operation no. / Description | Source of variation | Process Flow | Product characteristics | Process characteristics
Ref. S10 - S40
A 10 | Weighing of Raw material | 1) less / more Weight variation 2) Wrong Chemical |  | Weight as per formula card | 1. Calibration of weighing balance.
2. Skill matrix Chart
3. Audit as per plan
A 20 | Master Batch mixing | 1) Fly Loss 2) Appearance not proper / Scorching 3) Mix-up of Polymer |  | Fly loss as per Process sheet formula card | Mixing Sequence
Chamber Temp.
Time/ Ram Pressure
A 30 | Master (Batch) mixing & Sheet forming | Improper sheet forming
|  |  |  | Batch in sheet Form | Water Inlet Temperature
A 40 | Cooling (Rubber Sheet) | Scorching of batches |  | Free from Stickiness | 1) Cooling as per Work instruction
A 50 | Numbering On Master Sheet | Mix-up of batches |  | Manual numbering using white chalk | As per Work Instruction
A 60 | Weighing the Master Batch Sheet | Wrong Weighing (Not as per Formula Card) |  | 1) Specified Weight | 1. Calibration/verification of weighing balance.
A 70 | Storage of Master Batch | Deterioration of rubber material. |  | Free From contamination | FIFO
| OPERATION :- | DECISION :- | DELAY :- | INSPECTION :- | STORE :-
| FG STORE :- |  |  | NEXT OPERATION :-
Prepared By : CFT MEMBER |  |  |  | Reviewed & Approved By
A 80 | Final Batch Mixing & Blank Cutting | 1) Under cure 2) Scorting 3) Particle 4) Low Hardness/High Hardness 5) Pin Hole |  | Well Proportioned & Dispersed mix | 1) Time
2) Mixing Sequence
3) Water Inlet Temp./ Mill Roll Temp of final batch
|  |  |  | Thickness | 4). Time of Strip
A 90 | Testing of compound | Wrong Results |  | As per Customer standard / Customer Drawing | Testing methods as per relevant standards.
A 100 | Storage of Blank | 1) Scorting 2) Contamination 3) Temp , Humidity not as per spec. |  | Free from Moisture and Scorting Shelf life and compound code | 1) FIFO 2) Temp Control 3) Identification of tag 4) Compound storage condition 5) Stock of compound
| OPERATION :- | DECISION :- | DELAY :- | INSPECTION :- | STORE :-
| FG STORE :- |  |  | NEXT OPERATION :-
Prepared By : CFT MEMBER |  |  |  | Reviewed & Approved By
A20
A100
A10
A30
A50
A60
A80
A40
A70
A90

## BONDING
PROCESS FLOW DIAGRAM
BONDING PROCESS
CUSTOMER NAME :- M/s. Endurance Technologies Private Ltd. |  |  |  | Doc.No.: JPPL / PFD / BOND / F2BW027020 Rev :- 18 Date : - 25-09-2019
PART NAME / PART NO / Drg. No :- Bonded Bump Stop_DIA 33 SPD P3/ F2BW027020
Rev. No. / Rev. Drg. - XH / 05.03.2024 |  |  |  | Part specific PFD rev. Date :- 01 / 30.03.2024
Part / Process No | Operation no. / Description | Source of variation | Process Flow | Product characteristics | Process characteristics
Ref. B40
B 50 | Shot Blasting | 1. Non uniform Sand Particles 2. Quality of flow of grit |  | Uniformly parts surface. | 1.Operator skill
2.Time
3. Velocity of the shots / Grit ( Lever Position )
B 60 | Phosphating | Improper phosphating |  | Uniform Coating | 1.Time
|  |  |  | Free from Rust | 2.Temp
B 70 | Stiring of Bonding Agent | Bonding agent settles down at bottom of the tin
|  |  |  | Bonding agent should not settle down at bottom | Time
B 80 | Preparation of Bonding Agent | High Viscocity,Low Viscocity,
|  |  |  | Viscosity | Time
B 90 | Bonding agent application of primary coating (205) | Less coating thickness,High coating thickness,,Inadequate application of bonding agent |  | Uniform Coating | 1. Viscosity
2. Coat Thickness measuring method
B 100 | Dry BOP Part |  |  | 1. Fully Dried. | 1. Oven Temp.
|  | Inadequate drying |  | 2. Coating | 2. Drying time
B 110 | Bonding agent application of secondry coating (6220) | Less coating thickness,High coating thickness,Inadequate application of bonding agent ( complete surface area not covered ) |  | Uniform Coating | 1. Viscosity
2. Coat Thickness measuring method
B120 | Dry BOP Part |  |  | 1. Fully Dried. | 1. Oven Temp.
|  | Inadequate drying |  | 2. Free from dust. | 2. Drying time
B130 | BOP Part Issued to Moulding | 1. Method OF storage |  |  | 1. Method of storage 3. FIFO 4. Qty not as per route card
|  | 2. Shelf Life Expired |  | Shelf Life
|  | 3. FIFO not followed |  | Free from Contamination / Dust
4. Poor Handling
| OPERATION :- | DECISION :- | DELAY :- | INSPECTION :- | STORE :-
NEXT OPERATION :-
Prepared By : CFT MEMBER |  |  |  | Reviewed & Approved By
B80
B90
B100
B110
B120
B70
B130
B50
B70

## MOULDING
PROCESS FLOW DIAGRAM
MOULDING
CUSTOMER NAME :- M/s. Endurance Technologies Private Ltd. |  |  |  | Doc.No.: JPPL / PFD / MLD / F2BW027020 Rev :- 19 Date : 17.03.2020
PART NAME / PART NO / Drg. No :- Bonded Bump Stop_DIA 33 SPD P3/ F2BW027020
Rev. No. / Rev. Drg. - XH / 05.03.2024 |  |  |  | Part specific PFD rev. Date :- 01 / 30.03.2024
Part / Process No | Operation no. / Description | Source of variation | Process Flow | Product characteristics | Process characteristics
Ref. RM-S40/Mix-A100/BondingB130
C 05 | Storage of BOP part | FIFO not followed |  | Free from flash and cut marks, Rusty | Identification of tag
FIFO Control
C 05 A | Storage of Final Batch | Temp and Humidity not as per spec.,FIFO not followed |  | Compound Code | Identification of tag
|  |  |  | Shelf Life | Compound storage condition
FIFO Control
Stock of Compound
C 10 | Moulding & On line Inspection | Air Entrapment,Particle, Flow Mark, Under fill / Rubber short , Tear / Cracks,Cut Marks, Under Cure, Thickness Variation, OD Oversize, ID Undersize, Scorch rubber, Dent Mark, Carbon Deposition, Profile not OK, Dimensional Variation. |  | 1. Hardness | 1.Pressure
|  |  |  | 2. Free from thick flash,surface defects, cracks, Air blisters , Under filling | 2.Temperature
3.Curing time
4.Loading method
5. Handling of blanks
6. Degassing
7. Storage of blanks in trays OR covered by liners.
|  | Wrong Inspection method , Wrong measurement by Inspector,Selection of wrong Instruments, |  | 1. Loading weight. | 1.Weighing of Blanks
2. Finish weight
|  |  |  | 3. Surface defects | 2. Pressure
|  |  |  | 4.Part Dimn.- | 3. Temperature
4. Curing time
C 20 | Finishing | Untrimmed Flash,Finishing cut mark,Loose flashes stucked inside,outside of the part. |  | Free from flash and cut marks. | 3. Deflashing Work Instruction
| OPERATION :- | DECISION :- | DELAY :- | INSPECTION :- | STORE :-
| FG STORE :- | OPERATION & INSPECTION |  | NEXT OPERATION :-
Prepared By : CFT MEMBER |  |  |  | Reviewed & Approved By
C- 25 | Product Testing | * Inproper surface preparation * Required grade of Adhesive not used |  | Push Out Force -70 Kgf Min. | 1) Work Instruction 2) Calibrated instruments
C- 30 | Phosphating | Improper phosphating |  | Uniform Coating | 1.Time
|  |  |  | Free from Rust | 2.Temp
C- 40 | Final Inspection | Wrong Inspection method , Wrong measurement by Inspector,Selection of wrong Instruments, |  | Refer quality plan for final products | Calibration of instruments and Work Instruction
C - 50 | Packing | Less Nos. packed,More nos.packed ,Mix-up ,Cut marks on the parts |  | 1. Label in the poly-bag | 1. Skill Matrix chart.
|  |  |  | 2. Quantity | 2. Packing Standard.
3. Manufacturing Date
4. Part number
5. PDI report
6. Challan with quantity
7. Material test report
8.Invoice Number
C - 60 | Dispatch | Less Nos Dispatched,More Nos Dispatched,Supply of wrong part,Damage |  | 1. Damage free product | As per logistics sheet
| OPERATION :- | DECISION :- | DELAY :- | INSPECTION :- | STORE :-
| FG STORE :- | OPERATION & INSPECTION |  | NEXT OPERATION :-
Prepared By : CFT MEMBER |  |  |  | Reviewed & Approved By
2 | DRAWING NOTE SR.NO. 9 FINISH UPDATED TO PHOSPHATING |  | 01 | 30.03.2024
1 | Initila Revision |  | 00 | 09.02.2024
Sr.No | Revision Details |  | Rev.No. | Rev.Date
C10
C20C
C 50
C - 60
C05A
C 25
C05
C 40
B70