## QFR
|  |  | ENDURANCE TECHNOLOGIES LTD. | [11 empty] | Doc .No.:FT/PUR-SQA/09 Rev. No : 00 Date.:09/09/2016
QUALITY FEEDBACK REPORT
Part Name |  |  | Dust Cover J1A | [6 empty] | Part no / Rev No. |  |  |  |  | S2DF02703B
Supplier Code |  |  | 101273 | [6 empty] | NC Reported Date : |  |  |  |  | 24.09.2024
Supplier Name |  |  | SAPTAGIRI ENGINEERING
1. Problem Description
Details of Non Conformity : |  |  | POWDER COATING NOT OK-DUST AND DAMAGE | [11 empty] | Qty |  | 52 Nos.
Detection Stage |  |  | Receipt |  |  | ETPL Testing |  |  | In-Process |  |  | Customer |  |  |  | Warranty
Problem Severity |  |  | Safety |  |  | Function |  |  | ETPL -Fitment |  |  | Customer -Fitment |  |  |  | Aesthetic
Report Type |  |  | Non-Repetitive |  |  |  | Repetitive
Photograph / Sketch:
2. Containment Action / Immediate Action
Sr. No. | Immediate Action Taken | [12 empty] | Target Date |  |  | Responsibility
1 | Sagrigate the lot at customer end. | [12 empty] | 24.09.2024 |  |  | Dhirajkumar
2 | Verified pipeline material for same defect and found ok | [12 empty] | 24.09.2024 |  |  | Dhirajkumar
3. Process / Operation / Stage / Machine
Process / Operation |  |  | CED + Powder Coating | [6 empty] | Machine / Cell no |  |  |  | 1
Machine / Cell |  |  | 2 | [6 empty] | Outsourced |  |  |  | Yes |  |  | No
4. Root Cause Analysis
Probable Causes |  | Case 1 | [5 empty] | Case 2 | [5 empty] | Case 3
Why 1 |  | Dust on suraface | [5 empty] | Dust on suraface
Why 2 |  | At time powder application , Excess powder sprayed on the parts | [5 empty] | Inspector have less awareness for asthetick defects
Why 3 |  | Due to manual operation powder not uniform sprayed.
Why 4
Root Cause |  | Due to manual operation powder not uniform sprayed. | [5 empty] | Inspector have less awareness for asthetick defects
5. Inspection Method Analysis at Final Inspection
Inspection Method |  |  | visual |  | Gauge |  | Special Gauge |  |  | Instrument |  |  | Other
Check Point at Final Inspection |  |  | Yes |  |  | No |  | Checking Frequency |  | 100% |  | Sampling |  |  | Sample Size |  | 100%
6. Inspection Method After Customer Complaint
Inspection Method |  |  | visual |  | Gauge |  | Special Gauge |  |  | Instrument |  |  | Other
Check Point at Final Inspection |  |  | Yes |  |  | No |  | Checking Frequency |  | 100% |  |  |  |  | Sample Size |  | 100%
Inspection Method Change | [5 empty] | Yes |  | No
Before | [8 empty] | After
Picture not available | [8 empty] | Identification Code marking of Final Inspector starts
7. Cause Side Action
Sr. No. | Corrective / Preventive Action Taken | [12 empty] | Target Date |  |  | Responsibility
1 | Trained operator deploy | [12 empty] | 27.09.2024 |  |  | Mr. Firoj
1 | Identification color Code marking started for Final Inspector | [12 empty] | 24.09.2024 |  |  | Dhirajkumar
4 | 200% Inspection started fort asthetick defects | [12 empty] | 24.09.2024 |  |  | Dhirajkumar
Before | [8 empty] | After
Picture not available | [8 empty] | Identification Code marking of Final Inspector starts
8. Horizontal Deployment
Horizontal Deployment Requirement |  |  |  | Yes |  | No |  | Applicable M/C or Model |  |  | For P/c parts | [5 empty] | Target Date
24.10.2024
9. Document Review (Attach relevant Documents)
Control Plan |  |  | Process Flow Chart |  |  |  |  | PM Check Sheet |  |  |  |  | Other Document
FMEA |  |  | Work Instruction |  |  |  |  | Drawing |  |  |  |  | SOP/ OPL
Raised By (Customer) | [5 empty] | Prepared / Approved By (Supplier) | [6 empty] | Verified By (Customer)