## Countermeasure
|  |  | QUALITY FEEDBACK REPORT | [10 empty] | Doc.No. |  | : FT/QA/18
[14 empty] | Rev.No. |  | : 00
[14 empty] | Date |  | 01.04.2021
E92, MIDC, Waluj | [13 empty] | Page No. |  | : 01 of 02
NC Report No | [9 empty] | Report Date |  |  |  | 26.09.2024
Part Name |  |  | O/T Marked with Spring seat (R127) | [6 empty] | Part no / Rev No. |  |  |  | S3HS05443B
Supplier Code | [9 empty] | NC Reported Date : |  |  |  | 26.09.2024
Supplier Name |  |  | Accrete Electromech Pvt Ltd | [6 empty] | Countermeasure Required By :
1. Problem Description
Details of Non Confirmity : |  |  | 0' Number Marking invisible | [10 empty] | Qty |  | 24 Nos
Detection Stage |  |  | Receipt |  |  | ETPL Testing |  |  | In-Process |  | Customer |  |  |  | Warranty
Problem Severity |  |  | Safety |  |  | Function |  |  | ETPL -Fitment |  | Customer -Fitment |  |  |  | Aesthetic
Report Type |  |  | Non-Repeatative |  |  |  | Repeatative
Photograph / Sketch:
2. Containment Action / Immediate Action
Sr. No. | Immediate Action Taken | [11 empty] | Target Date |  |  | Responsibility
1 | 100% inspection of WIP, FG stage Material for Marking invisible issue at ETL end | [11 empty] | 27.09.2024 |  |  | L.More
2 | 100% inspection of WIP, FG stage Material for for Marking invisible issue issue at AEPL end before dispatch. | [11 empty] | 26.09.2024 |  |  | L.More
3 | OPL displayed on machine ,Final inspection area | [11 empty] | 26.09.2024 |  |  | V.Chavan
3. Process / Operation / Stage / Machine
Process / Operation |  |  | Marking Process | [6 empty] | Machine / Cell no |  |  | Marking Machine
Process |  |  | Marking | [6 empty] | Marking |  |  | Yes |  |  | No
4. Root Cause Analysis
Probable Causes |  | Occurance | [5 empty] | Detection
Why 1 |  | 0' Number Marking observed Invisible | [5 empty] | 0' Number Marking observed Invisible
Why 2 |  | Depth of 0' Number found less | [5 empty] | Sample basis inspection
Why 3 |  | Marking punch Z broken at bottom side while running
Why 4 |  | Excess load on punch
Why 5 |  | Unbalanced spring tension in one side spring
Root Cause |  | Unbalanced spring tension in one side spring | [5 empty] | Sample basis inspection
|  |  | QUALITY FEEDBACK REPORT | [10 empty] | Doc.No. |  | : FT/QA/18
[14 empty] | Rev.No. |  | : 00
[14 empty] | Date |  | 01.04.2021
E92, MIDC, Waluj | [13 empty] | Page No. |  | : 01 of 02
NC Report No | [9 empty] | Report Date |  |  |  | 26.09.2024
Part Name |  |  | O/T Marked with Spring seat (R127) | [6 empty] | Part no / Rev No. |  |  |  | S3HS05443B
Supplier Code | [9 empty] | NC Reported Date : |  |  |  | 26.09.2024
Supplier Name |  |  | Accrete Electromech Pvt Ltd | [6 empty] | Countermeasure Required By : |  |  |  | Mr. Sarang Borde Sir
5. Inspection Method Analysis at Final Inspection
Inspection Method |  |  | Pokayoke |  | Gauge |  | Special Gauge |  |  | Height gauge |  | Visually |  | D.V.C
Check Point at Final Inspection |  |  | Yes |  |  | No |  | Checking Frequency |  | 100% | Sampling |  |  | Sample Size
6. Inspection Method After Customer Complaint
Inspection Method |  |  | Pokayoke |  | Gauge |  | Special Gauge |  |  | Height gauge |  | Visually |  | D.V.C
Check Point at Final Inspection |  |  | Yes |  |  | No |  | Checking Frequency |  | 100% | Sampling |  |  | Sample Size
Inspection Method Change | [5 empty] | Yes |  | No
Before | [8 empty] | After
7. Cause Side Action
Sr. No. | Corrective / Preventive Action Taken | [11 empty] | Target Date |  |  | Responsibility
1 | Marking Punch replaced with OK Punch | [11 empty] | 26.09.2024 |  |  | Mr.Akshay
2 | Spring to be change and Spring Verification & Change frequency to be defined | [11 empty] | 20.10.2024 |  |  | Mr. Mhaske
3 | 100% Visual inspection on Machine by operator | [11 empty] | 27.09.2024 |  |  | Mr.Kulkarni
Before | [8 empty] | After
8. Horizontal Deployment
Horizontal Deployment Requirement |  |  |  | Yes |  | No
9. Document Review (Attach relevant Documents)
Control Plan |  |  | Process Flow Chart |  |  |  |  | PM Check Sheet |  |  | √ | Other Document
FMEA |  |  | Work Instruction |  |  |  |  | SOP |  |  | √ | OPL |  |  |  |  | √
Raised By (Customer) | [5 empty] | Prepared / Approved By (Supplier) | [5 empty] | Verified By (Customer)
Defective part
Sample Basis Inspection
100 % Inspection started with Master Sample by Operator
0' Number Invisible
Broken Number punch replaced with OK Punch
Number Punch broken
Note on Q53: In case of other please mention the details
Note on Q57: In case of other please mention the details
Note on L60: Mention details in brief

## OPL Machine & Final Inspection
| ACCRETE ELECTROMECH PVT. LTD |  |  |  | Format no | F/QA/24
| ONE POINT LESSON |  |  |  | Rev. no. | 0
[5 empty] | Rev date | 01.09.2022
Class |  |  |  | Lesson No.-
|  |  |  | Date of preparation |  | 26.09.2024
| Basic Knowledge | Improvement class | Trouble shooting class | Line incharge |  | Mr.Kulkarni
|  |  |  | Section leader |  | Mr.Kulkarni
Topic : | Marking Invisible
Date | 26.09.2024 | 26.09.2024 | 26.09.2024 | 26.09.2024
Teacher | Mr.More | Mr. More | Mr. More | Mr. More
Operator | Mr.Akshay | Mr. Subhash | Miss.Komal | Mr.Jalindar
Not OK
OK