## Nut Weld
ACCRETE ELECTROMECH PVT LTD. |  |  |  |  | STANDARD OPERATING PROCEDURE | [7 empty] | DOC NO: SOP/MW/OP-50
E-31 MIDC WALUJ AURANGABAD
M/C NO: | MIG-01 | OPERATION NO: |  | 110 |  |  |  |  | CELL NAME | WELDING CELL |  |  | PAGE NO:1 OF 1
|  | OPERATION DESCRIPTION: |  | MIG WELDING(CO2)( Nut Welding)
M/C NAME | MIG WELDING MACHINE | PART NAME |  | Outer Tube Sub assy
SETTING PROCEDURE
1. LOAD THE WELDING WIRE IF NOT PRESENT.
2. TURN ON THE M/C & SET THE CURRENT AND VOLTAGE AS PER SOP
3. SET THE GAS FLOW RATE AS PER SOP
NOTE:
1. Check presence of Nut
2. NO SPATTER ALLOWED.
3. WELD AT 3 SPOTS
4. ENSURE THE ANTI SPATTER SPRAY
*.MINOR CHANGES IN THE PROGRAM CAN BE DONE AS PER THE REQUIREMENT.
[6 empty] | TABLE NO : 01 |  |  |  | QUALITY CHARACTERISTICS
02: OPERATING PROCEDURE
[6 empty] | SL. NO | PARAMETER/ | SPECIAL |  | SPECIFICATION | MEASUREMENT | CHECKING | CONTROL | REACTION | RESP.
[7 empty] | CHARACTERISTICS |  |  |  | METHOD | FREQUENCY | METHOD | PLAN
1. ENSURE THAT WELDING SURFACE IS FREE FROM DUST / DIRT. | [5 empty] | 1 | VISUAL | N.A |  | NO TAG OFFSET, NO SPATTER | BY SIGHT / AS PER LIMIT SAMPLES | 100% | CELL INSP REPORT | IF NOT OK CORRECT THE SETTING & CHECK & START THE PRODUCTIO. OR INFORM TO SUPERVISOR | CELL OPERATOR / SUPERWISER / QA INSP.
2. ENSURE CURRENT AND VOLTAGE SETTINGS.
3. ENSURE THE CLEANLINESS OF WELDING GLASS. | [5 empty] | 3 | Welding Tag Length | N.A |  | 4 mm min | vernir Caliper | Daily | Inspection Report
4. OPERATE THE M/C WITH MINIMUM SPATTERS.
5. CHECK THE WELDING LEG.
6. KEEP THE TORCH ON THE HOOKS WHEN NOT IN USE.
7. USE ANTI SPATTER SPRAY AS REQUIRED.
[6 empty] | TABLE NO : 02 |  |  |  | PROCESS CHARACTERISTICS
8. Clean nozzle after every 30 nos
[6 empty] | SL.NO | PARAMETER / | SPECIFICATION |  | MEASUREMENT | CHECKING | CONTROL | RESP.
03: POKA YOKE
[7 empty] | CHARACTER | New M/C |  | METHOD | FREQUENCY | METHOD
[6 empty] | 1 | GAS FLOW (LPM) | 15 TO 20 |  | GAS FLOW INDICATOR | ONCE IN SHIFT | IN PROCESS INSPECTION REPORT | SHIFT IN CHARGE / QA INSP.
[6 empty] | 2 | MIG WELDING WIRE DIA | 1 MM |  | VERNIER CALIPER / MICROMETER | ONCE IN SHIFT
| NO POKAYOKE. |  |  |  |  | 3 | WIRE FEED RATE (M/MIN) | Automatick |  | DIAL INDICATOR | ONCE IN SHIFT
[6 empty] | 4 | VOLTAGE | 20 - 30 V |  | M/C INDICATOR | ONCE IN SHIFT
[6 empty] | 5 | CURRENT | 50 - 70 A |  | M/C INDICATOR | ONCE IN SHIFT
04: SAFETY PRACTICES
[6 empty] | TABLE NO : 03 |  | TOOLING DETAILS
[6 empty] | Sr. No | Tool name | Cleaning / Resharpening Frequency | Changing Frequency | Responsibility | Remark
1. USE WELDING GLASS WHILE SPARK GENERATION. | [5 empty] | 1 | Torch Nozal | 100 nos. | After Damage | Operator / Supervisor
2. USE APPRON TO PROTECT THE CLOTHS FROM FIRESPOTS.
Prepared By
Approved By
[12 empty] | Bharat Dhangar |  | M.G.Khotkar
1 | Nozzle clezning frequency revised from 50 nos to 30 nos |  | 01.10.2024
REV.NO | CHANGE DETAILS |  | DATE | REVIEW