## Before
INSPECTION AGREEMENT
PART ACCEPTANCE INSPECTION STANDARD |  |  | MATERIAL: |  | REVISION CLUMN | REV. NO | EFF DATE | REVISION CONTENT |  |  |  |  | SIGN.
MODAL | H105 |  | SURFACE TREATMENT: |  |  | XA | 21.08.2020
PART NO. :- S10302907O |  |  | SUPPLIER: Accrete Electromech Pvt.Ltd.
PART NAME :- Outer tube sub assly (H105 Front FR)
PART SCHEMATIC & INSPECTION PLACES |  |  |  |  | NO. | INSPECTION ITEM | SPACIFICATION | INSPECTION METHOD /TOOL | INSPECTION STAGE |  |  | WHO TO BE INSPECT | REMARK
[9 empty] | IN PROCESS | FINAL INSPECTION | PDI
A. APPEARANCE
[5 empty] | 1 | APPEARANCE | NO BURR, NO RUST | VISUAL | 100% | 100% | 100% | Q.A OPERATOR
[5 empty] | 2 | APPEARANCE | NO DENT & NO DAMAGE MARK,NO SHARP CORNER/SPATTERS,SCRATCH MARK & WELD DEFECTS | VISUAL | 100% | 100% | 100% | Q.A OPERATOR
[5 empty] | 3 | Roll Marking | Roll marking details, Letter clearity, Impression | VISUAL | 100% | 100% | 100% | Q.A OPERATOR
B. DIMENSIONAL
[5 empty] | 3 | Squeezing ID | 30 +0.1 | D.V.C/PPG | 2 No per 2 Hrs | _ | 05 PARTS | QA Inspector
[5 empty] | 4 | OD | 38.1 | D.V.C | 2 No per 2 Hrs | _ | 05 PARTS | QA Inspector
[5 empty] | 5 | Bracket Distance | 35±0.1 | Relation Gauge | 2 No per 2 Hrs | _ | 05 PARTS | QA Inspector
[5 empty] | 6 | Center Distance | 171.9 ±0.2 | Relation Gauge | 2 No per 2 Hrs | _ | 05 PARTS | QA Inspector
[5 empty] | 7 | Nut | M8x1.25 (6H) | TPG | 2 No per 2 Hrs | _ | 20 PARTS | QA Inspector
[5 empty] | 8 | Bracket Distance | 31.8 +0.5 | Relation Gauge | 2 No per 2 Hrs | _ | 05 PARTS | QA Inspector
[5 empty] | 9 | Bracket dis. | 117.3 ± 0.2 | D,H.G | 2 No per 2 Hrs | _ | 05 PARTS | QA Inspector
[5 empty] | 10 | gauge length | 165.9 ± 0.3 | D,H.G | 2 No per 2 Hrs | _ | 05 PARTS | QA Inspector
[5 empty] | 11 | Bracket width | 22.5+0.2 | D.V.C | 2 No per 2 Hrs | _ | 05 PARTS | QA Inspector
[5 empty] | 12 | Hole dia. | 8.2 +0.4 | D.V.C | 2 No per 2 Hrs | _ | 05 PARTS | QA Inspector
[5 empty] | 13 | leakage | 25 bar (As per CR 6 bar) | Leakage testing machine | 100% | _ | 05 PARTS | OPERATOR
[5 empty] | 14 | shearing STRENGTH OF END CAP +O/T & Bracket WELDING WELDING | 2000 kgf | UTM | 2 nos per 2 hrs | _ | 02 PARTS | QA Inspector
[5 empty] | 15 | Axial STRENGTH OF END CAP +O/T & Bracket WELDING WELDING | 2000 kgf | UTM | 2 nos per 2 hrs | _ | 02 PARTS | QA Inspector
[5 empty] | 16 | concentricity | 0.2 | Relation Gauge / Pin Gauge | 2 nos per 2 hrs | _ | 05 PARTS | QA Inspector
C. PERFORMANCE TEST
[5 empty] | 17 | MATERIAL TEST REPORT | As per Drg | Raw material supplier TC |  | - | - | QA Engg
[8 empty] | External Lab | Once in a 06 month | - | - | QA Engg
D. LAY OUT INSPECTION
ALL DIMENSION SHOULD BE CHECKED AS PER DRAWING, SHOULD ALSO COVER CHILD PART LAYOUT
| ETPL-1 SUPPLIER | PREPARED BY. | APPRD. BY | EFFECTIVE DATE | FREQUENCY:- AS PER LAYOUT INSPECTION PLAN. | [5 empty] | Once in a six month | Q.A INSPECTOR
|  |  | SIGNIFICANT |  |  |  | SAFETY

## Sample (2)
INSPECTION AGREEMENT
PART ACCEPTANCE INSPECTION STANDARD |  |  | MATERIAL: |  | REVISION CLUMN | REV. NO | EFF DATE | REVISION CONTENT |  |  |  |  | SIGN.
MODAL | H105 |  | SURFACE TREATMENT: |  |  | XA | 21.08.2020
PART NO. :- S10302907O |  |  | SUPPLIER: Accrete Electromech Pvt.Ltd.
PART NAME :- Outer tube sub assly (H105 Front FR)
PART SCHEMATIC & INSPECTION PLACES |  |  |  |  | NO. | INSPECTION ITEM | SPACIFICATION | INSPECTION METHOD /TOOL | INSPECTION STAGE |  |  | WHO TO BE INSPECT | REMARK
[9 empty] | IN PROCESS | FINAL INSPECTION | PDI
A. APPEARANCE
[5 empty] | 1 | APPEARANCE | NO BURR, NO RUST | VISUAL | 100% | 100% | 100% | Q.A OPERATOR
[5 empty] | 2 | APPEARANCE | NO DENT & NO DAMAGE MARK,NO SHARP CORNER/SPATTERS,SCRATCH MARK & WELD DEFECTS | VISUAL | 100% | 100% | 100% | Q.A OPERATOR
[5 empty] | 3 | Roll Marking | Roll marking details, Letter clearity, Impression | VISUAL | 100% | 100% | 100% | Q.A OPERATOR
B. DIMENSIONAL
[5 empty] | 3 | Squeezing ID | 30 +0.1 | D.V.C/PPG | 2 No per 2 Hrs | _ | 05 PARTS | QA Inspector
[5 empty] | 4 | OD | 38.1 | D.V.C | 2 No per 2 Hrs | _ | 05 PARTS | QA Inspector
[5 empty] | 5 | Bracket Distance | 35±0.1 | Relation Gauge | 2 No per 2 Hrs | _ | 05 PARTS | QA Inspector
[5 empty] | 6 | Center Distance | 171.9 ±0.2 | Relation Gauge | 2 No per 2 Hrs | _ | 05 PARTS | QA Inspector
[5 empty] | 7 | Nut | M8x1.25 (6H) | TPG | 2 No per 2 Hrs | _ | 20 PARTS | QA Inspector
[5 empty] | 8 | Bracket Distance | 31.8 +0.5 | Relation Gauge | 2 No per 2 Hrs | _ | 05 PARTS | QA Inspector
[5 empty] | 9 | Bracket dis. | 117.3 ± 0.2 | D,H.G | 2 No per 2 Hrs | _ | 05 PARTS | QA Inspector
[5 empty] | 10 | gauge length | 165.9 ± 0.3 | D,H.G | 2 No per 2 Hrs | _ | 05 PARTS | QA Inspector
[5 empty] | 11 | Bracket width | 22.5+0.2 | D.V.C | 2 No per 2 Hrs | _ | 05 PARTS | QA Inspector
[5 empty] | 12 | Hole dia. | 8.2 +0.4 | D.V.C | 2 No per 2 Hrs | _ | 05 PARTS | QA Inspector
[5 empty] | 13 | leakage | 25 bar (As per CR 6 bar) | Leakage testing machine | 100% | _ | 05 PARTS | OPERATOR
[5 empty] | 14 | shearing STRENGTH OF END CAP +O/T & Bracket WELDING WELDING | 2000 kgf | UTM | 2 nos per 2 hrs | _ | 02 PARTS | QA Inspector
[5 empty] | 15 | Axial STRENGTH OF END CAP +O/T & Bracket WELDING WELDING | 2000 kgf | UTM | 2 nos per 2 hrs | _ | 02 PARTS | QA Inspector
[5 empty] | 16 | concentricity | 0.2 | Relation Gauge / Pin Gauge | 2 nos per 2 hrs | _ | 05 PARTS | QA Inspector
C. PERFORMANCE TEST
[5 empty] | 17 | MATERIAL TEST REPORT | As per Drg | Raw material supplier TC |  | - | - | QA Engg
[8 empty] | External Lab | Once in a 06 month | - | - | QA Engg
D. LAY OUT INSPECTION
ALL DIMENSION SHOULD BE CHECKED AS PER DRAWING, SHOULD ALSO COVER CHILD PART LAYOUT
| ETPL-1 SUPPLIER | PREPARED BY. | APPRD. BY | EFFECTIVE DATE | FREQUENCY:- AS PER LAYOUT INSPECTION PLAN. | [5 empty] | Once in a six month | Q.A INSPECTOR
|  |  | SIGNIFICANT |  |  |  | SAFETY