## Occurance After
After ( Occurance )
Powder coating
Final Inspection
Tapping with RPO
Applying 100% RPO
1.100 % RPO is to be applying inside M6 threading with the help of spl oil bottle. 2) Provided separate bin with RPO for dipping the part after final inspection.
3. Updated in the control plan & PFMEA for M6X1-6H threading Rusty.

## CP 200
|  | CONTROL PLAN | [11 empty] | Format No. : SBWPL/QA/10
Format Dt. : 01/04/2009
Rev. No :- 02
Rev. Dt :- 18.06.2024
Protype |  | Pre-launch |  | Production |  | Key contact /Phone:- Mr.MRR |  |  |  | Date (Orig):- 10.09.2018
Control Plan Number :- 5TSF | [5 empty] | Core Team:- GPP, PBB, S Lavate, M Pathe, Sawale |  |  |  | Customer Engineering Approval /Date (If Reqd.)_______
Part Nuber / latest Change Lavel:- F800506807 ( REV. C) | [5 empty] | Supplier / Plant Approval /Date :-_______________________ |  |  |  | Customer Quality Approval/Date(if Reqd.)____________
Part Name / Description:- UNDER BRACKET ASSEMBLY - 5TSF | [5 empty] | Other Approval / Date(if reqd):-________________________ |  |  |  | Other Approval/Date(If Reqd.)_____________________
Name Of Supplier :- M/s Sangkaj Bright Wire pvt ltd. | [5 empty] | Customer Name:- M/s ETL
Supplier Code :- 100576 | [8 empty] | SYMBOLS FOR PERSON INCHARGE
[11 empty] | OPERATOR |  | INSPECTOR | ENGINEER
PRD.
QC/QA
Part/Process Number | Process Name /Operation Description | Machine Device Jig.Tools For Mfg. | Characteristic |  |  | SpecialChar.Class | Methods
|  |  | Sr.No. | Product | Process |  | Product /Process Specificaton/Tolerance | Evaluaton Measurment Technique | Sample |  | Tool Change Freq. | Poka Yoke | Control Method | Responsibility. | Reaction Plan
[9 empty] | Size | Freq.
200 | M6X1-6H Re -Tapping | Tapping m/c, Std. Fixture, Gauge Etc | 1 | Tapping | - | - | M6X1-6H | TPG | 5 nos | Per Hour / At the time of Setting | 300 Nos per tap . | - | First Piece & Hourly Inspection Report | Operator, QA Inspector | If any Parameter found not ok then stop the machine & inform to supervisor
|  |  | 2 | Half Tapping, Wash Out | - | - | Not Allowed | TPG/ Bolt/ Visual | 5 nos | Per Hour / At the time of Setting |  | - | First Piece & Hourly Inspection Report | Operator, QA Inspector
|  |  | 3 | Rusty In Threading | - | - | Not Allowed | Visual | OPR: 100%,QA:-05 nos | Per Hour / At the time of Setting |  | - | First Piece & Hourly Inspection Report | Operator, QA Inspector
[5 empty] | RPM |  | 600 | Fixed | - | - | - | - | - | -
Special Characteristics :- 1. Significant Characteristic: 2. Safety Charecteristics:
PREPARED BY:
CHECKED BY: |  | 09.10.24 | 2 | M6X1-6H Threading Rusty
APPROVED BY: |  | 21.10.23 | 1 | Welding Spatters Observed In M10 Tapping
SIGNING AUTHORITY |  | DATE | REV NO | REASON FOR REVISION | [5 empty] | MASTER COPY |  |  | CONTROLLED COPY
Note : Check as per frequency and record observation of one job.

## PFMEA After
SANGKAJ |  |  | POTENTIAL FAILURE MODE & EFFECTS ANALYSIS (Process FMEA)
[15 empty] | FMEA Number : |  | 10
[15 empty] | Page :- | 1 | of | 1
Item : | Under bkt assly 5TSF | [6 empty] | Process Responsibility :- |  |  | Mr.G.P.PATANGE |  |  |  | Prepared By :- |  | Mr.Mukesh Rathod
Model Year(s)/Vehicles(s): |  |  |  | 5TSF |  |  |  | Key Date :- | [6 empty] | FMEA Date (Orig) :- |  | 21/10/2018 |  |  | (Rev.) : | C
Core Team :- |  |  | HOD :- Mr.G.P.PATANGE, Mr.Mukesh Rathod, Mr. Manoj Pathe,Mr.Sanjay Sawale, Mr. Chandrakant Zinjurde
Process Function / |  | Desired outcome / Requirements | Potential Failure Mode | Potential Effect(s) of Failure | Severity | Class | Potential Cause(s) / Mechanism(s) of Failure |  | Occurence | Current Process Controls Prevention |  | Current Process Controls Detection | Detection | RPN | Recommended Action(s) |  | Resp. & Target Completion Date |  | Action Results
[19 empty] | Action Taken |  | S e v | O c c | D e t | RPN
300) M6*1-6H Threading Retapping |  | Tapping Should be ok. | Tapping over size. | NP :- Nil | 1 |  | ID over size. |  | 2 | Guide bush provided on drilling stage & also difine frequency of drill chage & sharpning . |  | 100% inspection by Thread plug gauge. | 2 | 4
|  |  |  | SP :- Nil | 1 |  |  |  | 2 |  |  |  | 2 | 4
|  |  |  | CE :- Subsequent assly not possible due to tapping over size. | 5 |  |  |  | 3 |  |  |  | 2 | 30
|  |  |  | UE :- Nil | 1 |  |  |  | 2 |  |  |  | 2 | 4
|  |  | Tapping under size. | NP :- Nil | 1 |  | Tap wear out. |  | 2 | Guide bush provided on drilling stage & also difine frequency of drill chage & sharpning . |  | 100% inspection by Thread plug gauge. | 2 | 4
|  |  |  | SP :- Nil | 1 |  |  |  | 2 |  |  |  | 2 | 4
|  |  |  | CE :- Bolt broken / rejection % high. | 6 |  |  |  | 2 |  |  |  | 3 | 54
|  |  |  | UE :- Nil | 1 |  |  |  | 2 |  |  |  | 2 | 4
|  |  | Threading Rusty | NP :- Nil | 1 |  | 1) No RPO apply After final inspection. 2) ROP Not in stock. |  | 2 | 1) Provided bottle for apply the RPO inside the threading. 2) Maintained the 15 days stock of RPO. |  | 1) 100% Inspection at final inspection & tapping stage. | 2 | 4
|  |  |  | SP :- Nil | 1 |  |  |  | 2 |  |  |  | 2 | 4
|  |  |  | CE :- Rejection % High & Subsequent assembly not possible | 5 |  |  |  | 3 |  |  |  | 3 | 45
|  |  |  | UE :- Nil | 1 |  |  |  | 2 |  |  |  | 2 | 4
Rev. No : 02
Revision Date : 09.10.2024 Rev. Details : Receved customer complaint M6 threading Rusty.