## Sharp Edge
|  |  | QUALITY FEEDBACK REPORT | [10 empty] | Doc.No. |  | : FT/QA/02
[14 empty] | Rev.No. |  | : 00
[14 empty] | Date |  | : 23.10.12
ETL suspension, SANAND | [13 empty] | Page No. |  | : 01 of 02
NC Report No | [9 empty] | Report Date |  |  |  | 10.10.2024
Part Name |  |  | PRELOAD ADJUSTER - K17C RSA Ø30 BORE | [6 empty] | Part no / Rev No. |  |  |  | S2AB02907O
Supplier Code |  |  | 101273 | [6 empty] | NC Reported Date : |  |  |  | 10.10.2024
Supplier Name |  |  | M/s Saptagiri Engineering pvt.ltd. | [6 empty] | Countermeasure Required By :
1. Problem Description
Details of Non Confirmity : |  |  | WELDING NOT OK-WELDING SPATTER&P.COATING DAMAGE | [10 empty] | Qty |  | 887 nos
Detection Stage |  |  | Receipt |  |  | ETPL Testing |  |  | In-Process |  | Customer |  |  |  | Warranty
Problem Severity |  |  | Safety |  |  | Function |  |  | ETPL -Fitment |  | Customer -Fitment |  |  |  | Aesthetic
Report Type |  |  | Non-Repeatative |  |  |  | Repeatative
Photograph / Sketch:
WELDING NOT OK-WELDING SPATTER&P.COATING DAMAGE
2. Containment Action / Immediate Action
Sr. No. | Immediate Action Taken | [11 empty] | Target Date |  |  | Responsibility
1 | Sagrigate the lot at customer end & done containment Action at Saptagiri end. | [11 empty] | 10.10.2024 |  |  | Mr. Dhirajkumar
2 | Give Information training to Inspector about Weld Spatter | [11 empty] | 10.10.2024 |  |  | Mr. Dhirajkumar
3
3. Process / Operation / Stage / Machine
Process / Operation |  |  | Welding | [6 empty] | Machine / Cell no |  |  | CO2 welding
Machine / Cell |  |  | SI/WS/04 | [6 empty] | Outsourced |  |  | Yes |  |  | No
4. Root Cause Analysis
Probable Causes |  | Case 1 | [5 empty] | Case 2 |  |  |  |  | Case 3
Why 1 |  | Weld not ok | [5 empty] | Weld not ok
Why 2 |  | Spatter on surface | [5 empty] | Spatter on Coated Part
Why 3 |  | Spatter not remove clearly | [5 empty] | No Reinspection done
Why 4 |  | After coating spatter highlight
Why 5
Root Cause |  | Spatter not remove clearly | [5 empty] | Noi re inspection done
|  |  | QUALITY FEEDBACK REPORT | [10 empty] | Doc.No. |  | : FT/QA/02
[14 empty] | Rev.No. |  | : 00
[14 empty] | Date |  | : 23.10.12
Halol, GIDC | [13 empty] | Page No. |  | : 02 of 02
NC Report No |  |  | 0 | [6 empty] | Report Date |  |  |  | 10.10.2024
Part Name |  |  | PRELOAD ADJUSTER - K17C RSA Ø30 BORE | [6 empty] | Part no / Rev No. |  |  |  | S2AB02907O
Supplier Code |  |  | 101273 | [6 empty] | NC Reported Date : |  |  |  | 10.10.2024
Supplier Name |  |  | M/s Saptagiri Engineering pvt.ltd. | [6 empty] | Countermeasure Required By :
5. Inspection Method Analysis at Final Inspection
Inspection Method |  |  | Pokayoke |  | Gauge |  | Special Gauge |  |  | Instrument |  | Other |  | Visual
Check Point at Final Inspection |  |  | Yes |  |  | No |  | Checking Frequency |  | 100% | Sampling |  |  | Sample Size |  | 100%
6. Inspection Method After Customer Complaint
Inspection Method |  |  | Pokayoke |  | Gauge |  | Special Gauge |  |  | Instrument |  | Other |  | Visual
Check Point at Final Inspection |  |  | Yes |  |  | No |  | Checking Frequency |  | 100% | Sampling |  |  | Sample Size |  | 100%
Inspection Method Change | [5 empty] | Yes |  | No
Before | [8 empty] | After
NO reInspection done after Spatter removing of Powder coated part
7. Cause Side Action
Sr. No. | Corrective / Preventive Action Taken | [11 empty] | Target Date |  |  | Responsibility
1 | Spatter totally and clearly remove before powder coating | [11 empty] | 20.10.2024 |  |  | Mr. Bachhav
2 | Reinspect the Coated part after Spatter removing | [11 empty] | 20.10.2024 |  |  | Mr. Dani
3
4
5
Before | [8 empty] | After
8. Horizontal Deployment
Horizontal Deployment Requirement |  |  |  | Yes |  | No |  | Applicable M/C or Model | [7 empty] | Target Date
9. Document Review (Attach relevant Documents)
Control Plan |  |  | Process Flow Chart |  |  |  |  | PM Check Sheet |  |  |  | Other Document
FMEA |  |  | Work Instruction |  |  |  |  | Drawing
Dhirajkumar
Raised By (Customer) | [5 empty] | Prepared / Approved By (Supplier) | [5 empty] | Verified By (Customer)
100 % RE-Inspection start after Spatter remove from Powdr coated part
SPATTER REMOVING AFTER FINAL INSPECTION Powder coated part
Rework Done to Powder coated part AFTER SPATTER REMOVING
SPATTER INSPECTION STARTED BEFORE Powder coatting.
SPATTER REMOVING STARTED BEFORE Powder coatting.