## VS 102
INSPECTION STANDARD CHECKSHEET
Part Description |  |  |  | JAIRAJ ANCILLARIES PVT LTD.-AURANGABAD
Part Name & no.: Valve Seat 550PJ00102 |  |  | RM Specification : Delrine 500P
Colour : Natural |  |  | MB Colour & Ratio : NA
Sampling Plan : As per IS 2500 Part I ( for Visual Inspection ) and Part II ( for Dimentional Inspection )
Dimensional Inspection
Sr. No. | Parameter | Dimensions | Equipments / gauges used | Snaps
1 | Outer Dia. | Ø31.5 ± 0.1 mm | DVC
2 | Outer Dia. | Ø30.5 ± 0.1 mm | DVC
3 | Inner Dia. | Ø22.2 + 0.065/+0.025 mm | DVC
4 | Inner Dia. | Ø22.6 + 0.05 mm | DVC
5 | Width | 7 + 0.1 mm | DVC
Visual Inspection
6 | Short Mold/Hole | Free from short mold/hole (शॉर्ट मोल्ड/होल नाही ) | VISUAL
7 | Shrinkage | Free from shrinkage (श्रींकेज नाही) | VISUAL
8 | Flashes at ID surface | Free from flashes (फ्लॅश नाही) | VISUAL
9 | Ejector pin mark | Free from Ejector pin mark(इजेक्टर पिन मार्क नाही) | VISUAL
NOTE : This symbol is for Critical Dimension / Important Dimension
* Samples are selected as per sampling plan for dimentional checking for INPROCESS INSPECTION & PRE-DISPATCH INSPECTION but 5 representative reading will be recorded
PREPARED BY : APPROVED BY :
Format No.: F/QA/24 . 01 .26.10.2024 - Hole defect added