## PFMEA
Plant : Dhananjay Enterprises |  |  | Model : Graziano |  |  | Endurance Technology - Dhananjay Enterprises | [7 empty] | Cross Functional Team
Part No/s.: 520KQ01002 |  |  | Part Name/ Process: Ring 12 MM | [10 empty] | Mr. Kandakure TN | Mr. Shinde M. A.
Latest Change Letter: A |  |  | Operation No.: 07 |  |  | Process Potential Failure Mode & Effect Analysis. | [7 empty] | Mr. Gunjal V. S. | Mr. Ram Alandkar
PU / Shop / Dept.: QA |  |  | Optn Desc. / Assembly: |  |  | Reviewed by :- Mr. Pavan Lande |  | Rev. No. : 03 |  |  | Doc No. Q 8344 - F 04 |  |  | Mr. Pavan Lande | Mr. Bharat Mundkar
Module / Cell : Cell 3 |  |  | M/C Name & No.: |  |  | Approved by : Mr. MA shinde |  | Rev. Date : 09.11.2024 |  |  | FMEA Date (Orig): 22.12.2013 |  |  | Prepared By : Mr. Gaurav Nikam
Process Step | Requirements | Potential Failure Mode | Potential Effect(s) of Failures | sev | class | Potential Cause(s) / Mechanism(s) of Failures | Current Process |  |  | Detection | RPN | Recommended Action(s) | Responsibility & Target Completion Date | Action Results
Function | [6 empty] | Current Process Controls Prevention | Occurrence | Current Process Controls Detection |  |  |  |  | Action Taken | Sev | Occ | Det | RPN
10. Receiving Inspection | Chemical composition | Chemical composition not ok & acceptable | Performance decrease | 6 |  | 1. wrong material supplied | 1. in purchase order material spec. is defined and communicated to supplier | 3 | 1. Supplier T.C. verified with std. | 3 | 54
[6 empty] | 2. Inspection method not followed | 2. Incomming inspection as per material std. | 2 | 2. third party lab inspection | 3 | 36
[6 empty] | 3. Unskilled inspector | 3. Inspector training | 2 | Inward Inspection | 2 | 24
| Mechanical composition | Mechanical composition not ok & acceptable | Performance decrease | 6 |  | 1. wrong material supplied | 1. in purchase order material spec. is defined and communicated to supplier | 3 | 1. Supplier T.C. verified with std. | 3 | 54
[6 empty] | 2. Inspection method not followed | 2. Incomming inspection as per material std. | 2 | 2. third party lab inspection | 3 | 36
[6 empty] | 3. Unskilled inspector | 3. Inspector training | 2 | Inward Inspection | 3 | 36
| Thickness 12.00+/-0.10 | Thickness O/S | Fittment Not ok | 5 |  | Less roller pressure at customer end while rolling | we have communicate Receiving Inspection plan to supplire | 2 | Receiving Inspection | 4 | 40
|  | Thickness U/S | No effect | 5 |  | Excess roller pressure at supplier end while rolling |  | 3 |  | 4 | 60
| Width 204 ± 1 | Width O/S | Will not locate in next operation | 4 |  | Cutting stopper not set properly at supplier end |  | 1 |  | 5 | 20
|  | Width u/s | Blank Under cut in next operation | 4 |  |  |  | 1 |  | 5 | 20
| Visual defect as per control plan | Defect found | Poor appearance | 3 |  | Wrong mterial supplied |  | 2 |  | 5 | 30 | Inform to supplier and communicate the receiving inspection plan | QA
20. Blanking & Piercing | O.D. 112+/-0.30 | OD O/S | Fitment Not Possile While Assembly | 1 |  | Die block wear out | Resharpening the die block as per frequency | 1 | In process Inspection/ PM checksheet | 5 | 5
|  | OD u/s | Loose Fitment While Assembly | 1 |  | Blanking Punch wear out | Punch resharpning as per frequency | 2 |  | 4 | 8
| No Blank U/C | Blank Undercut | Functional issue at customer end | 5 | Die stopper wear out/Position wrong | Pin Stopper wear out | Pin Stopper change as per frequency | 2 |  | 6 | 60
|  | Blank Undercut | Functional issue at customer end | 5 | Die stopper wear out/Position wrong | NO full contact of strip to Stopper | Strip Guide stpopper provided for full contact of strip | 2 |  | 6 | 60
| No burr | Burr | Parts may reject in subsequent process | 2 |  | Punch & Die block not re sharpening as per frequency | Punch & Die block re sharpening as per frequency | 3 |  | 3 | 18
| I.D. 57.60+0.2/-0.10 | ID O/S | Loose fitment | 5 |  | Die block war out | Resharpening the die block as per frequency | 1 |  | 5 | 25
|  | ID U/S | Fittment Not ok | 6 |  | Blanking Punch wear out | Punch resharpning as per frequency | 2 |  | 4 | 48
40. CNC Machining | Thickness 11.50+0.30 | Thickness O/S | Fittment Not ok | 5 |  | No offset given after insert replacing | Give the required offset after insert change | 1 | In process Inspection | 5 | 25
|  | Thickness U/S | Loose fittment | 5 |  | Insert point wear | Replace the insert as per frequency 400 nos. | 2 |  | 4 | 40
| Visual | Sharp edge & burr | Poor appearance | 3 |  | Part not resting in jaw properly | Relieve/undercut provision in jaw for proper resting of part | 4 | FFPA | 4 | 48
50. Final Inspection | Gauges | Dimension Veriation | Functional problem not suitable for assenmbly | 5 |  | Mistake in insp. Error in instrument/gauge | Training to be initiated,Focus on atribute measurement MSA & R&R, Calibration | 1 | Final Inspection & PDIR | 5 | 25
| Visual | Line mark found | Poor appearance | 3 |  | No limit sample display at final inspection stage | Provide OPL at Final inspection stage | 4 | Final inspection checksheet/PDIR | 4 | 48
60. Labeling & Storage | 60 nos each bin | Qty. veriation | Short qty. | 2 |  | No keeping jobs as per packing std. | Made partitioned bins for easily clarity of qty. | 1 | Packing Instruction | 3 | 6
70. Dispatch & Logistics | Approved tranporter | Vehicle should be coverd | Job getting Dusty | 2 |  | Vehivle not coverd | Arrange covered vehicle for dispatch | 1 | Logistics norms | 3 | 6
Rev. No. | Rev. Date | Revision Summary
0 | 22.12.2013 | New Release
1 | 08.05.2021 | Customer Plant Location Change From ETL Waluj Aurangabad To ETL Sanand Ahmedabad.
2 | 22.02.2024 | After receiving CC for blank undercut Strip guide stopper point added in Blanking
3 | 09.11.2024 | After receiving CC for Sharp edge & burr point added in CNC machining.
Sign | Prepared By |  | Review By |  |  | Approved By |  |  | Master Copy |  |  |  | Controlled Copy
[9 empty] | MASTER COPY |  |  |  | CONTROLLED COPY
| Mr. Gaurav Nikam Development Engg |  | Mr. Pavan Lande QA HOD |  |  | Mr. Mahesh Shinde Plant Head
Doc.No:- Q 8344-F04/Rev.00/01.01.2021
Note on O7: Enter a brief description of actions taken & their completion date.
Note on P7: After actions have been taken, Re-estimate the rating of severity, occurrence, & detection. Enter the revised ratings in columns to the right.
Note on Q7: After actions have been taken, Re-estimate the rating of severity, occurrence, & detection. Enter the revised ratings in columns to the right.
Note on R7: After actions have been taken, Re-estimate the rating of severity, occurrence, & detection. Enter the revised ratings in columns to the right.
Note on S7: After actions have been taken, Re-estimate the rating of severity, occurrence, & detection. Enter the revised ratings in columns to the right.

## CONTROL PLAN
CONTROL PLAN
Prototype |  | Pre-Launch | Production |  | Key Contact / Phone: M.A Shinde7666900931 |  |  |  | Date(Orig.) 22.12.2013 |  | Date(Rev.) 09.11.2024 (3)
Control Plan Number : CP/520KQ01002
Part Number / Latest Change level :- 520KQ01002_A |  |  |  |  | Core Team: Kandakure TN, Gunjal VS, Mr. M.A Shinde, Mr. P.M Lande, Mr. B Mundkar, Mr. R Alandkar, Mr.Shivaji Chikte. |  |  |  | Customer Engineering Approval/Date( if Reqd.)
Part Number/Description: RING 12 MM |  |  |  |  | Supplier/Plant Approval Date :- |  |  |  | Customer Quantity Approval/Date( if Reqd.)
Supplier/Plant: Dhananjay Enterprises Supplier Code: 100150 |  |  |  |  | Other Approval Date( if reqd.) :- |  |  |  | Other Approval Date( if reqd.)
Part / Process Number | Process Name / Operation Description | Machine, Device, Jig, Tools for Mfg. | Characteristics |  |  | Spec Char. Class | Methods |  |  |  |  | Reaction plan
|  |  | No. | Product | Process |  | Product / Process specification / Tolerance | Evaluation Measurement Technique | Sample |  | Control Method
[9 empty] | Size | Freq.
10 | Receiving Inspection Of Raw material Structural Steel S355J2G3 To EN 10025 |  |  | Visual |  |  |  |  | 5 nos. | Every lot | Receiving Inspection Report | Hold / Reject Lot And Inform To QA Head, Supplier & Purchase Dept.
|  |  | 1 | Rust |  |  | Not Allowed | Visual
|  |  | 2 | Heavy Burr |  |  | Not Allowed | Visual
|  |  | 3 | Dent / Damage |  |  | Not Allowed | Visual
|  |  | 4 | Pitting Mark On Surface |  |  | Not Allowed | Visual
Dimensional
|  |  | 5 | Thickness |  |  | 12.00 ± 0.2 MM | Micrometer
|  |  | 6 | Width |  |  | 204 ± 1.0 | Measuring Tape
|  |  | 7 | Length |  |  | 1050 ± 1.0 | Measuring Tape
Chemical Properties
|  |  | 8 | % C |  |  | 0.2 Max | As per supplier T.C. and verify by external lab. | 1 Test | Every 6 Month | Verification With Standard
|  |  | 9 | % Mn |  |  | 1.6 Max
|  |  | 10 | % S |  |  | 0.035
|  |  | 11 | % P |  |  | 0.035
|  |  | 12 | % Si |  |  | 0.55 Max
Mechanical Properties
|  |  | 13 | Tensile Strength |  |  | 490~630 Mpa
|  |  | 14 | Yield Strength |  |  | 355 Mpa min
|  |  | 15 | % of elongation |  |  | 22 min longitudinal
20 min transverse
20 | Blanking & Piercing | 800 Ton Mech / Pneumatic Press |  | Visual |  |  |  |  | 05 Nos 02 Nos | Every Set-up Every 2 hrs | FFPA In-process inspection report | 1.Stop Production & Inform To QA and Production Supervisor For Correction
|  |  | 1 | Undercut |  |  | Not Allowed | Visual
|  |  | 2 | Heavy Burr |  |  | Not Allowed | Visual
|  |  | 3 | Dent / Damage |  |  | Not Allowed | Visual
|  |  | 4 | "D" Mark |  |  | Should Be Visible | Visual
Dimensional
|  |  | 5 | Thickness |  |  | 12.0 ± 0.2 | Micrometer
|  |  | 6 | OD Shear Exist |  |  | 111 Min | DVC
|  |  | 7 | OD |  |  | 112.0 ± 0.3 | DVC
|  |  | 8 | ID |  |  | 57.6 -0.1 / + 0.2 | Plug Gauge
|  |  | 9 | ID Shear Exist |  |  | 58.6 Max | DVC
|  |  | 10 | Dim. |  |  | 16.0 ± 0.2 | DVC
|  |  | 11 | CD |  |  | 45 | Relation gauge
|  |  | 12 |  | Strip stopper |  | Guide strip Stopper for full contact of strip | Visual | Every set-up | Every set-up | Set-up approval
30 | CNC | CNC Lathe |  | Visual |  |  |  |  | 05 Nos 02 Nos | Every Set-up Every 2 hrs | FFPA In-process inspection report | 1.Stop Production & Inform To QA and Production Supervisor
|  |  | 1 | Chatter Mark |  |  | Not Allowed | Visual
|  |  | 2 | Burr |  |  | Not Allowed | Visual
Dimensional
|  |  | 3 | Thickness |  |  | 11.5+ 0.30 | Micrometer / Snap Gauge
[5 empty] | Face Cut |  |  |  | CNC Program | Every Set-up | FFPA | Inform to Supervisor & Get It Correct
|  |  | 4 |  | RPM |  | 2200 | In Program
|  |  | 5 |  | Speed |  | 220
|  |  | 6 |  | Feed |  | 0.23
|  |  | 7 |  | Chuck pressure |  | 10 ~ 12 kg/cm² | Pressure Gauge | Every Setup
Insert
|  |  | 8 |  | TNMG |  | 0.8 | Tool Life Monitoring | Change after 250 ± 10% Nos. |  | Tool History Card | Change Inserts
|  |  | 9 |  | Undercut/Relieve in Jaw for Part locating |  | Should be available | Visual | Start of Every set-up | Every Set-up | FFPA | Stop Production & Inform Production Supervisor for correction
40 | Final Inspection |  |  | Visual | [5 empty] | Every Lot | Final Inspection Report | Hold Lot And Inform To QA Head for segreagation of lot.
|  |  | 1 | Burr |  |  | Not Allowed | Visual | 100%
|  |  | 2 | Chatter Mark |  |  | Not Allowed | Visual
|  |  | 3 | Dent / Damage |  |  | Not Allowed | Visual
|  |  | 4 | Undercut |  |  | Not Allowed | Visual
|  |  | 5 | Pitting Mark On Surface |  |  | Not Allowed | Visual
|  |  | 6 | Identification Mark |  |  | "'D" Mark | Visual
|  |  | 7 | Sharp Edge |  |  | Not Allowed | Visual
Dimensional
|  |  | 8 | O.D. |  |  | 112+/-0.30 | Spl.Relation Gauge/DVC | 100%
|  |  | 9 | O.D. (Shear Exit) |  |  | 111.00 Min | DVC | 05 nos
|  |  | 10 | I.D. |  |  | 57.6+0.20/-0.10 | Plug Gauge | 05 nos
|  |  | 11 | I.D. (Shear Exit) |  |  | 58.60 Max | DVC | 5 nos
|  |  | 12 | Dim. |  |  | 45 | Spl.Relation Gauge | 5 nos
|  |  | 13 | Dim. |  |  | 16.0 ± 0.2 | DVC | 5 nos
|  |  | 14 | Thickness |  |  | 11.5 + 0.30 | Snap Gauge | 100%
50 | Cleaning & Oiling |  |  | Visual |  |  |  |  | 100% | Every Lot | Check sheet | Segregate & Rework
|  |  | 1 | Dust & Dirt |  |  | Not Allowed | Visual
|  |  | 2 | Oil |  |  | RPO OIL EITHER PL101 ( Henkel ) | Visual
60 | Packing, Storage & Labeling |  |  | Visual |  |  |  |  | 100% | Every Lot | Packing Instruction | Repacking
|  |  | 1 | Bin |  |  | Must Be Clean | Visual
|  |  | 2 | labeling |  |  | 5 no's/Polybag | Partitioned Bin
|  |  | 3 | labeling |  |  | 90 no's/Bin | Partitioned Bin
70 | Dispatch & Logistics | Transport |  |  |  |  | Approved Transporter | Mode Of Transport
[5 empty] | Vehicle |  | Fully Covered | Visual |  |  |  | Recover
Sr.No. | Rev No.: | Revision Date | Revision Summary
1 | 0 | 22.12.2013 | New Release
2 | 1 | 08.05.2021 | Customer Plant Location Change From ETL Waluj Aurangabad To ETL Sanand Ahmedabad.
3 | 2 | 22.02.2024 | After receiving CC for blank undercut Strip guide stopper point added in Blanking & Piercing. Also inspection frequency changed for dim.112+/-0.30 as 100% in final inspection for dimensional parameters.
4 | 3 | 09.11.2024 | After receiving CC for Heavy burr & Sharp edge point added in CNC machining (undercut/relieve in jaws). Also in final inspection point added.
Sign | Prepared By |  | Review By |  | Approved By |  | Master Copy |  |  | Controlled Copy
[7 empty] | MASTER COPY |  |  | CONTROLLED COPY
| Mr. Prashant Salunke Sr. Engg |  | Mr. Pavan Lande QA HOD |  | Mr. Mahesh Shinde Plant Head
Doc.No:- Q 8344-F05/Rev.00/01.01.2021