## 8D Report
[18 empty] | Format |  |  | QA/F/102
[18 empty] | Revision |  |  | 00
[18 empty] | Rev. Date |  |  | 20.10.2021
Part Name |  |  | HOLDER BRACKET AVENGERT RAW CASTING(Avenger holder bracket)
Part No. |  |  | B2FP03603O. | [7 empty] | Customer Part No. |  |  |  | B2FP03603O.
Drawing No. | [10 empty] | Drg.Modification status
Problem Date |  |  | 13.11.2024. | [7 empty] | Feedback from
1 | PROBLEM AWARENESS
Problem Scope |  |  |  | Problem Severity |  |  | Problem Source |  |  |  |  | % Defect
New |  |  |  | Safety |  |  | In-House MFG / Line |  |  |  |  | 0
Regulatory
Existing |  |  |  | Functional |  |  | Customer |  |  |  |  | 950
Aesthetic
Reopened |  |  |  | Reliability |  |  | Field Domestic/Export |  |  |  |  | 0
Others
2 | PROBLEM DEFINITION (Attach Photographic details of failure, Attach Trend data, Pareto analysis, Warranty etc)
[16 empty] | Attachments | [5 empty] | P
[16 empty] | Photo / Skecth | [5 empty] | P
[16 empty] | Trend chart | [5 empty] | -
[16 empty] | Pareto analysis | [5 empty] | -
[16 empty] | Control Chart | [5 empty] | -
[16 empty] | Warranty data | [5 empty] | -
3 | CONTAINMENT ACTION / SHORT TERM ACTION
No | Immediate Action Taken | [10 empty] | Completion Target date |  |  | Responsible |  | Break Point |  |  | Actual Date
1 | Sorting at the Customer end | [10 empty] | 14.11.2024 |  |  | Mr.Pandey |  | 1275 nos |  |  | 15.11.24.
2 | Sorting at the Warehouse (Return to MAP alloys for r/w) | [10 empty] | 13.11.2024 |  |  | Mr.Pandey |  | 600 nos |  |  | 13.11.24.
4 | ROOT CAUSE ANALYSIS - WHY ~ WHY .. ANALYSIS (Attach Ishikawa diagram-Cause & Effect)
Probable |  | Cause 1 | [14 empty] | Root Cause Analysis Tools used |  |  |  |  | P
Cause's |  | Occurance
1 WHY ? |  | Dimension found 19.80mm against diemension 17 +0.30mm. | [14 empty] | Brainstorming |  |  |  |  | P
2 WHY ? |  | Excess material found on the clip fitment area. | [14 empty] | Pareto analysis
3 WHY ? |  | Hot zone area creates at the clip fitment area | [14 empty] | Histogram
4 WHY ? |  | Molten metal flow on the clip fitment area | [14 empty] | Ishikawa - Fish Bone |  |  |  |  | P
5 WHY ? |  | Gate is near to the clip fitment area causes to excess material. | [14 empty] | Scatter dia
% Contribution |  | 100% | [14 empty] | Defective part analysis
5 | CORRECTIVE ACTIONS / LONG TERM ACTION (Attach Photographs of actions taken)
Identified Root Cause from 5th WHY |  |  |  |  | Corrective Actions Planned / taken | [6 empty] | Error - Proffing |  |  |  |  | Responsible |  |  |  | Date
Gate is near to the clip fitment area causes to excess material. |  |  |  |  | After every 45000 shots, die is to be send for the re-sinking. | [6 empty] | N/A |  |  |  |  | Mr.Anil Dhande / MSK / Pandey |  |  |  | TBD
[5 empty] | Die life is monitoring for the re-sinking. | [6 empty] | N/A |  |  |  |  | Mr.Anil Dhande / MSK / Pandey |  |  |  | 15.11.2024.
[5 empty] | Proposal given for loose insert provision at clip fitment area. | [6 empty] | N/A |  |  |  |  | After ETL approval |  |  |  | 14.10.2024
[5 empty] | Request given for new die duplication to ETL considering future projection. | [6 empty] | N/A |  |  |  |  | After ETL approval |  |  |  | 14.10.2024
[5 empty] | Template gauge is provided | [6 empty] | N/A |  |  |  |  | Mr.Pandey / MSK |  |  |  | Completed.
6 | MONITORING EFFECTIVENESS OF CORRECTIVE ACTIONS (REVIEW)
No | Corrective Actions Taken | [6 empty] | Target |  |  | Actual |  | Result of Action | [5 empty] | Date of Review |  | Status
1 | Corrected lot is to be send and feedback is to be taken. | [6 empty] | 17.11.24. |  |  | 18.11.2024
7A | PREVENTION (List other similar processes & products with the potential for the same defect)
No | Processes / Products | [5 empty] | Preventive Action | [6 empty] | Error Proffing | [5 empty] | Date
1
7B | REVIEW - DOCUMENTS / SYSTEMS (Attach copies of all revised documents)
No | QMS Document | [7 empty] | Pif Yes |  | Responsible |  |  | Planned Date |  |  | Actual Date |  |  |  | Status
1 | Control Plan | [7 empty] | P |  | Mr.MSK |  |  | 20.11.24
2 | Process sheet
3 | Drawing / Process Flow Diagram
4 | PFMEA / DFMEA / PPAP | [7 empty] | P |  | Mr.MSK |  |  | 20.11.24
5 | Process Map
6 | Acceptance Standard
7 | PM Checklist
8 | Quality alert display | [7 empty] | P |  | Mr.MSK |  |  | 13.11.24. |  |  | 13.11.24 |  |  |  | Completed.
8 | PROBLEM CLOSURE & SIGN-OFF
PROBLEM PROGRESS SUMMARY | [12 empty] | CLOSURE SIGN-OFF
No | Phase |  |  |  |  | Start Date |  |  |  | Completion |  |  | Team Member |  |  |  |  | Area |  |  | Sign-off
1 | Problem Definition |  |  |  |  | 13.11.2024 |  |  |  | 13.11.2024 |  |  | Mr.S.K.Dash |  |  |  |  | Plant Operation
2 | Containment Action |  |  |  |  | 14.11.2024 |  |  |  | 15.11.2024 |  |  | Mr.M.S.Kolte |  |  |  |  | Quality
3 | Root Cause analysis |  |  |  |  | 15.11.2024 |  |  |  | 16.11.2024 |  |  | Mr.Rajesh P |  |  |  |  | Quality
4 | Corrective Action |  |  |  |  | 16.11.2024 |  |  |  | 17.11.2024 |  |  | Mr.P.D.Patil |  |  |  |  | Production
5 | Solution Confirmation |  |  |  |  | 17.11.2024 |  |  |  | 18.09.2024 |  |  | Mr.P.N.Patil |  |  |  |  | Production
6 | Closure |  |  |  |  | 19.11.2024 | [6 empty] | Mr.Anil Dhande |  |  |  |  | Die Maint.
Total Time required for rejected product analysis in days | [14 empty] | = | 6 days
(Determination of root cause, corrective action & monitoring effectiveness of implementation)
MANAGEMENT VERIFICATION & CLOSURE
Sign
Date
Name
Head |  | Production |  |  |  | Quality
8D - PROBLEM RESOLUTION REPORT
Extra Casting (Dimn. 17+0.3 mm observed 19.80 mm).