## Format
[5 empty] | Corrective Action Report (Supplier) | [14 empty] | Doc No. |  |  | FT/QA/43-A
[20 empty] | Rev. No. |  |  | :00
[20 empty] | Rev. Date |  |  | :04.08.2021
Endurance Group | [19 empty] | Page No. |  |  | : 01 of 02
NC No. |  |  |  | 2022/05/01 |  |  |  | Part No. & Rev. No. |  |  |  |  | F2LY00312B |  |  |  | ETL Division |  |  | Suspension
NC Date |  |  |  | 2022-05-03 |  |  |  | Part Name |  |  |  |  | Socket Head Bolt |  |  |  | ETL Plant |  |  | 1126
NC Submission Date |  |  |  | 2022-05-17 |  |  |  | Supplier Name & Code |  |  |  |  | Singla forging P. Ltd. Rohtak
1. Problem Description (To be filled by ETL)
Defect Description |  |  | Uneven face/cut marks of Copper Washer resting area in Socket Head Bolt | [8 empty] | Defect Photo / Sketch
Detection Satge (√) |  |  |  |  | Problem Severity (√) |  |  |  |  | NG Qty
Receipt |  |  |  |  | Safety |  |  |  |  | 1
Inprocess |  |  |  |  | Fitment
Customer End |  |  |  | √ | Function |  |  |  | √
Warranty |  |  |  |  | Aesthetic
Repeatative (√) |  |  |  |  | Yes |  |  |  | No | √
2. Stock Details & action taken for NG Parts |  |  | Location --> |  |  | ETL End |  |  | Warehouse |  |  | Transit |  |  | SFL Pnt nagar |  |  |  | SFL Rohtak |  |  |  | Total
|  |  | Total Qty |  |  | -- |  |  | -- |  |  | -- |  |  | -- |  |  |  | 10000 |  |  |  | 10000
|  |  | Check Qty |  |  | -- |  |  | -- |  |  | -- |  |  | -- |  |  |  | 10000 |  |  |  | 10000
|  |  | NG Qty |  |  | -- |  |  | -- |  |  | -- |  |  | -- |  |  |  | 27 |  |  |  | 27
|  |  | Action Taken |  |  | Scrap
2. a Containment Action : 1-100% segregation of material lying at various stages is started @ Singla Forging Rohtak 2- Quality Alert to be dispalyed at work station @ Singla Forging Rohtak.
3. Process Flow
s
4. Process Details |  |  | Process / Operation |  |  |  |  | Forging | [10 empty] | Outsource |  |  | Yes |  | No
|  |  | Machine / Cell |  |  |  |  | ~ | [5 empty] | Machine / Cell No. |  |  |  |  | ~
5. Problem Analysis (Fish Bone Diagram & Fact Check)
|  | Man |  |  |  |  | Machne | [5 empty] | # | Possible Cause |  |  |  |  | Fact Verification | [5 empty] | Jud
[13 empty] | 1 | Inspection frequency not adequate |  |  |  |  | Checked and verfiied ispection frequecy followed as per control plan 05 Pcs per Hour | [5 empty] | OK
Unskilled
Unaware | [12 empty] | 2 | Die not rsharp as per frequincy |  |  |  |  | Die Re sharpening/Preventive Maintenance frequency Followed | [5 empty] | OK
Inspector/Operator
[13 empty] | 3 | NG part mix woth ok part |  |  |  |  | Saperate location for OK and NG part, Red Bins Provided @ Forging Stage | [5 empty] | OK
[13 empty] | 4 | Wrong material |  |  |  |  | Raw Material used as per drawing with all Quality Parameters Checked | [5 empty] | OK
[13 empty] | 5 | Unskilled & unaware |  |  |  |  | Inspector was not detect defective part as the part is in Black Condition so it was difficult to Observe such fine Marks | [5 empty] | NG
[13 empty] | 6 | Tool life not follow |  |  |  |  | Checked and verified tool life monitored and followed but Need to be Validated as Complaint is raised | [5 empty] | NG
[13 empty] | 7 | Setup error |  |  |  |  | checked and verified setting procedure followed for setting | [5 empty] | OK
[13 empty] | 8 | Die Crack mark |  |  |  |  | Check and found that die got cracked in running production | [5 empty] | NG
|  | Material | [5 empty] | Method
6. Inspection Method Analysis (Current) (√)
Inspection Method |  |  |  |  | Pokayoke |  |  |  | Gauge |  |  | Instrument |  |  |  | Sp. Gauge |  |  | √ | Other
Check Point at FI |  |  |  |  | Yes |  | No | √ | Checking Freq. |  |  |  | 100% |  |  | Magnafying Glass |  |  |  | Sample Size
7. Root Cause Analysis
Occurrence | Why 1 |  |  |  |  | Why 2 |  |  |  |  | Why 3 |  |  |  |  | Why 4 |  |  |  |  | Why 5
| The Problem Occurred @Cold Forging Stage of the manufacturing Sequence |  |  |  |  | Here Hex Socket ,Head Dia & Head Height are Formed in One Die |  |  |  |  | Due to the nature of the process There is a Heavy Load in Die So Chances are More for Die to get Wear |  |  |  |  | Due to This Wear A Fine Line mark Was Created @ Bearing face |  |  |  |  | This Fine Linemark was difficult to identify in Balck Condition during Wip Stage
Root Cause (Occurrence) |  |  |  | Die got crack in running production due to high load on die during making the socket and head in one Die.
[5 empty] | Corrective Action Report (Supplier) | [14 empty] | Doc No. |  |  | FT/QA/43-A
[20 empty] | Rev. No. |  |  | :00
[20 empty] | Rev. Date |  |  | :04.08.2021
Endurance Group | [19 empty] | Page No. |  |  | : 02 of 02
Outflow | Why 1 |  |  |  |  | Why 2 |  |  |  |  | Why 3 |  |  |  |  | Why 4 |  |  |  |  | Why 5
| Defected Part not detected in final inspection stage |  |  |  |  | Inspection was as per sampling Plan. |  |  |  |  | This Fine Linemark was difficult to identify in Black Condition during Wip Stage
Root Cause (Outflow) |  |  |  | This Fine Linemark was difficult to identify as the part is in Black Condition during WIP Stages before Plating. After Plating Such Defects get Clealy Visible
8. Countermeasure ( Occurrence , Outflow & System side Actions ) Both, Long term and short actions to be mentioned
# | Countermeasure Details | [16 empty] | Resp. |  | Tgt Date |  |  | Status
Occurrence | 1- Part M8X27 Head Forging Die's Scheduled Maintenance to be Done At Forging of 1 Lacs Pcs with Light Polishing & Same will be Recorded in Die History card 2-OJT training to be provided to the operator to Understand the Problem, Its Impact & Countermeasures.. | [16 empty] | Nishant |  | Next Lot |  |  | Completed
Outflow | 1-Quality Alert is dispalyed in final inspection stage 2-Awareness training to be provided to the inspector to Understand the Problem, Its Impact & Countermeasures. | [16 empty] | Nishant |  | 2022-05-16 |  |  | completed
9. Inspection Method After Customer Complaint (√)
Change In Inspection System | [6 empty] | Yes |  |  | No |  | Details
Inspection Method |  |  |  |  | Pokayoke |  |  | x | Gauge |  | x | Instrument |  |  | x | Sp. Gauge |  |  | x | Other |  | x
Check Point at FI |  |  |  |  | Yes |  | No |  | Checking Freq. |  |  |  | 100% |  |  | Sampling |  |  | x | Sample Size |  |  | x
10. Evidance of Countermeasure
Occurrence | Before | [5 empty] | After | [5 empty] | Outflow | Before | [5 empty] | After
11. Horizontal Deployment (√)
Horizontal Deployment Required | [7 empty] | Yes |  |  | No | x | Target Date
Applicable Machine / Model / Plant | [7 empty] | Powder Coating
12. Document Review (√)
Drawing |  |  |  |  | Control Plan |  |  |  | PM Check Sheet |  |  |  |  | Pokayoke Check Sheet | [5 empty] | If other, specify
PFMEA |  |  |  |  | WI / SOP |  |  |  | JH Check Sheet |  |  |  |  | Audit Check Sheet
Process Flow Chart |  |  |  |  | Packing Std |  |  |  | Insp Check Sheet
13. Effectiveness of Action (To be monitored by ETL)
Date | [17 empty] | Remarks
Qty
Status
Verified By
Anuj Kumar | [5 empty] | Sudhakar Singh
Prepared By (Supplier) | [5 empty] | Approved By (Supplier) | [6 empty] | Reviewed By (ETL) | [5 empty] | Approved By (ETL)
Uneven face/cut marks of Copper Washer resting area in Socket Head Bolt
Inspection frequecy not adeqaute
NG part mix woth ok part
Die not resharp as per frequincy
Tool life not follow
Setup error
Wrong material
Die Crack
Die Life Set is not Effective

## Alert
QUALITY ALERT
Customer | Customer Complaint No | Complaint Type | Date of Complaint
Singla Forging/ETL | ~ | Fitment
Customer Location | Part Name | Qty Reported | 2022-05-03
PANTNAGR | Socket Head Bolt | 1
Complaint Reported By | Complaint Received By | Customer Part Number
Mr.Rahul/Anuj Kumar | Mr. Nishant | F2LY00312B
Complaint Description :
Uneven face/cut marks of Copper Washer resting area in Socket Head Bolt
NOT OK PHOTO |  | OK PHOTO
Prepared By : | Approved By: | ICA Identification Mark
Amit Kumar | Nishant Jangra
Distribution List
WORK STATION | HOD MATL |  | Identification Mark not Feasible Before Plating due to Black & Oiled Surface
HOD Prod | HOD PROCESS
HOD QA | PLANT HEAD
ICA : 100% material lying at customer end and in-house to be segregated.

## History Card
SINGLA FORGING PVT. LTD. 165-HSIIDC,KUTANA HISSAR ROAD, ROHTAK | [5 empty] | F06 PRE 01
Revision No. : 01
HISTORY CARD | [5 empty] | Date : 24/06/2021
DESCRIPTION |  | STATION | PELLETSIZE | VENDOR | MANUFACTURING DATE
M8X1.25 27SHCB(SET-005) |  | I EXT DIE | 16X40X5 | SELF | 2019-07-11 |  |  | 265
PELLET NO | DATE OF ISSUE | DATE OF RECEIVE | FORGED QTY. | CUMULATIVE QTY. | STATUS | I.R.No. AFTER FORGING | Remarks | M/C
10821 | 2022-03-16 | 2022-03-23 | 82000 | 82000 | OK | 209 |  | 3/8 BM
| 2022-04-23 | 2022-05-04 | 148284 | 230284 | OK | 213 |  | 3/8 BM
| 2022-05-11 | 2022-05-20 | 225000 | 455284 | OK | 217 |  | 3/8 BM
| 2022-06-01 | 2022-06-02 | 20100 | 475384 | OK | 221 |  | 3/8 BM
| 2022-06-08 | 2022-06-16 | 192000 | 667384 | OK | 223 |  | 3/8 BM
| 2022-06-24 | 2022-06-27 | 100000 | 767384 | OK | Die Run Production Hold For Scheduled Maintenace | Die Polishing Done & Die Production Run Started after Die Polishing | 3/8 BM