## BM100 QFR
|  | Quality Feed Back Report | [5 empty] | Doc.No. | : FT/QA/02
[8 empty] | Rev.No. | : 02
[8 empty] | Date | : 12.01.2016
[8 empty] | Page No. | : 01 of 01
Vendor Name : Stumpp Schuele & Somappa Springs,Pvt,Ltd. |  |  |  | GRN / Invoice No. : NA |  |  | Date : 20.05.2022
Part Name : MAIN SPRING |  |  |  | Part No.: S1HT033070 / XC - Dt.30.11.2018 |  |  | Defective Qty : 6 No's
Length over size Specification of total length = 215.4 to 219.4 mm Observation of total length = 236.21 ,235.50 ,237.55 mm
Shop / Model / M/c
Stage :- Setting & length checking area
PHOTO
Vendor to Fill :
Immediate corrective Action :-
Available FG quantity checked 100% and identified white dot on end coil side for ok parts.
ROOT CAUSE ANALYSIS OF PROBLEM:
Why-Why Analysis At Detection |  |  |  |  | Why-Why Analysis At Occurrence
Why 1 :- | Length more |  |  |  | Why 1 :- | Spring length variation
Why 2 :- | Variation during process inspection |  |  |  | Why 2 :- | Due to Air Fluctuations at Coiling Stage
Why 3 :- | Operator not identified lengthmore during checking |  |  |  | Why 3 :-
Why 4 :- | Checking error during part holding postion. |  |  |  | Why 4 :-
Why 5 :- | Part holding postion to be standardised for length checking |  |  |  | Why 5 :-
Root Cause at Detection :- |  |  |  |  | Root Cause at Occurrence :-
Corrective Action:- |  |  | Responsibility | Target Date | Corrective Action:- |  |  | Responsibility | Target Date
Available Qty at our end segregated 100 % |  |  | Production team | 21.05.2022 | Available FG quantity checked 100% and identified white dot on end coil side for ok parts. |  |  | Production team | 21.05.2022
Preventive Action:- |  |  | Responsibility | Target Date | Preventive Action:- |  |  | Responsibility | Target Date
1. Air Supply Fluctuations 2.Design of the measuring table is inadequate. |  |  | Production team & Maintenace Team | 24.05.2022 | 1) Separate Air Supply given to Coiling Machine 2) Modified the working table initial point wall thickess from 2 mm to 10 mm. 3) OPL displayed in working area before starting the process for operator awareness |  |  | Maintenance Team Production team QA team | 30.05.2022 24.05.2022 24.05.2022
Document Change / modify if Any:-
Process Flow chart FMEA Insp.Report PDIR Gauge Drawing
Control Plan WI SOP OPL Tool Drawing Other
Effectiveness of Action Plan (By ETL) :-
| 1st Lot | 2nd Lot |  | 3rd Lot |  | 4th Lot |  | 5th Lot
Inv no / date / Qty. | 10809537/13.06.22/ 8000 nos | 10809738/11.07.2022/5200 nos |  | 10809833/20.07.2022/ 5200 nos |  | 10809863/22.07.22/ 5200 nos |  | 10809891
Status | OK | OK |  | OK |  | OK |  | OK
Verified By IQA | [7 empty] | H.O.D.Q.A.
Note: Please fill & return this QFR within one week max.

## OPL 2
Improvement Details
Area- SSSS | Scope Of Improvement
| Cost Saving | Safety |  | Space Saving
Cell- SBU1 | Productivity Improv. | Quality Improvement |  | 5-S Improvement
| Energy Saving | Fool Proofing |  | Other
Before |  |  | After
What is wrong |  |  | Action taken
Variation during length checking |  |  | Modified the working table initial point wall thickess from 2 mm to 10 mm.
Month / Year- MAY / 2022 | Horizontal Deployment |  | Benefits
| NA |  | Quality improvement
Done By- Chandrasekhar