## Sheet1
Pranav Coatings
CORRECTIVE ACTION PLAN IN 6 W - 2H
LEGENDS :WHAT - Defect Phenomenon. WHERE - Location ( M/C /Stage ) WHICH - Shop / Cell
WHY - Cause Side-Indicate Root cause. WHO - Responsible Person WHEN - Target date for action completion.
HOW MUCH - Defective Qty STATUS : C - Completed, B - Work in Progress, A - Under Study.
HOW TO DO - Indicate What is change in inspection side & Then what is cause side action taken & for sustenance updation in JH / PM / WI format.
Part Name:-
S.N. | WHAT | WHICH | WHERE | WHY | HOW MUCH |  | HOW TO DO
[5 empty] | Qty. | TGT. | INSPECTION SIDE
[7 empty] | BEFORE | AFTER
1 | Dull plating observed at customer end on CBS link | Pranav Coating plating plant | Auto plant | 1.Dull Plating Observed | 38.3 kg | 0 | 100 % Inspection | 100% Inspection after curing process
2.Week Passivation layer 3. Low passivation pH
HOW TO DO. |  | INSPECTION SIDE |  |  | CAUSE SIDE
CAUSE SIDE |  | WHO | WHEN | STATUS | WHO | WHEN |  | STATUS
BEFORE | AFTER
pH of passivation tank recorded mannually | Auto pH meter installed at passivation bath | Mr. Nitin | Immediate | C | Mr. Niranjan | Immediate |  | C