## Sheet1
|  | Endurance Technologies Ltd. (Pantnagar) | [15 empty] | Format No: | FT/QA/43
|  | Plot No: 3 & 7, Sector:10, IIE Pantnagar | [15 empty] | Rev. No: | 01
[18 empty] | Effective Date: | 01.11.2019
Problem Analysis & Countermeasure Sheet /Corrective Action Plan - 6W2H
Date: 10.12.2024
S.No | What | Where | Which | Why | How Much / Many | Target | How to Do (Corrective Action) |  |  |  | Who | When | Status | Sustenance Action | Horizontle Deployment (If Any) | Effectiveness Status |  |  | Remarks (Aplicablity of IPP, lot handling, ok/ NG lot traciability) If any
[7 empty] | Inspection Side |  | Cause Side
[7 empty] | Before | After | Before | After | [5 empty] | Month-1/ Lot-1 | Month-2/ Lot-2 | Month-3/ Lot-3
1 | Crack problem . | Endurance End |  | Why1:- Part crack during moulding process. Why2:- Mould Flash remain in tool cavity after unloading the part. Why3:- Mould was not clean Properly. Why4:- Cavity to cavity cleaning instruction not available. Why5:- Root Cause: Inadeqaute mold air cleaning Instructions. | 621 | 0 | Flash Removed by hand. | Method of flash clening from mould has been changed from manually (Hand) to with air gun. |  |  | Sandeep | 11.12.2024 | Ok | OPL displayed at molding machine and training given to molding operator to clean all cavity with air gun. | NA
2 | Crack problem . | Endurcance End |  | Why1:- NG part not detected at Mega rubber end Why2:- Part was not checked by pressing method Why3:- Pressing inspection method not mentioned in VIS. Why4: Inadeqauet inspection method Why5: Root Cause: Inadeqaute inspection method. | 621 | 0 | Part does not checked by press method buring 100% Inspection. | Part checked by press method during 100% Inspection stage. |  |  | Sandeep | 11.12.2024 | Ok | Part checked by Press method & training given to visual inspector with green dot marking.Defect & press Method was added in VIS. | NA
Note: If pareto analysis is required, please attach parteto graph with this sheet.
| Signature Team/CFT Signature |  | Die Maintenance | ME | Quality Assurance |  | Purchase | Machine Maintenance | Production |  | Document Change Required |  | PFD | FEMA | Control plan/PQCS |  | SOP/WI | Check Sheet | Others (specify)