## Total Width over size
|  |  | QUALITY FEEDBACK REPORT | [11 empty] | Doc.No. |  | : FT/QA/02
[15 empty] | Rev.No. |  | : 00
[15 empty] | Date |  | : 23.10.12
Sanand GIDC | [14 empty] | Page No. |  | : 01 of 02
NC Report No | [9 empty] | Report Date |  |  |  |  | 16.01.2022
Part Name |  |  | U TYPE BRACKET | [6 empty] | Part no / Rev No. |  |  |  |  | 530PE00402
Supplier Code |  |  | 10065 | [6 empty] | NC Reported Date : |  |  |  |  | 16.01.2022
Supplier Name |  |  | Saptagiri industries | [6 empty] | Countermeasure Required By :
1. Problem Description
Details of Non Confirmity : |  |  | TOTAL WIDTH OVER SIZE | [11 empty] | Lot Qty |  | 10500 NOS
Detection Stage |  |  | Receipt |  |  | ETPL Testing |  |  | In-Process |  |  | Customer |  |  |  | Warranty
Problem Severity |  |  | Safety |  |  | Function |  |  | ETPL -Fitment |  |  | Customer -Fitment |  |  |  | Aesthetic
Report Type |  |  | Non-Repeatative |  |  |  | Repeatative
Photograph / Sketch:
2. Containment Action / Immediate Action
Sr. No. | Immediate Action Taken | [12 empty] | Target Date |  |  | Responsibility
1 | Check all stage material by 100% | [12 empty] | 19.05.22 |  |  | Mr. Navghan
2
3. Process / Operation / Stage / Machine
Process / Operation |  |  | Machining | [6 empty] | Machine / Cell no
Machine / Cell |  |  | TRAUBE | [6 empty] | Outsourced |  |  |  | Yes |  |  | No
4. Root Cause Analysis
Probable Causes |  | Case 1 | [5 empty] | Case 2 | [5 empty] | Case 3
Why 1 |  | * Blank width dim 23.06 mm * After U forming dim 23.09 mm at plane side * After U forming at corner radius dim 23.36 mm
Why 2 |  | After u forming at corner side material come up at external side
Why 3
Why 4
Why 5
Root Cause |  | After u forming at corner side material come up at external side
|  |  | QUALITY FEEDBACK REPORT | [11 empty] | Doc.No. |  | : FT/QA/02
[15 empty] | Rev.No. |  | : 00
[15 empty] | Date |  | : 23.10.12
Sanand GIDC | [14 empty] | Page No. |  | : 02 of 02
NC Report No |  |  | 0 | [6 empty] | Report Date |  |  |  |  | 16.01.2022
Part Name |  |  | U TYPE BRACKET | [6 empty] | Part no / Rev No. |  |  |  |  | 530PE00402
Supplier Code |  |  | 10065 | [6 empty] | NC Reported Date : |  |  |  |  | 16.01.2022
Supplier Name |  |  | Saptagiri industries | [6 empty] | Countermeasure Required By :
5. Inspection Method Analysis at Final Inspection
Inspection Method |  |  | Pokayoke |  | Gauge |  | Special Gauge |  |  | Instrument |  |  | Other |  | Visual
Check Point at Final Inspection |  |  | Yes |  |  | No |  | Checking Frequency |  | 100% |  | Sampling |  |  | Sample Size
6. Inspection Method After Customer Complaint
Inspection Method |  |  | Pokayoke |  | Gauge |  | Special Gauge |  |  | Instrument |  |  | Other |  | Visual & nail feeling
Check Point at Final Inspection |  |  | Yes |  |  | No |  | Checking Frequency |  | 100% |  | Sampling |  |  | Sample Size |  | 100%
Inspection Method Change | [5 empty] | Yes |  | No
Before | [8 empty] | After
7. Cause Side Action
Sr. No. | Corrective / Preventive Action Taken | [12 empty] | Target Date |  |  | Responsibility
| Blank width maintain at mean side that is 23.0 mm | [12 empty] | 20.05.22 |  |  | Kiran Jadaw
| Special gauge provided by size 23.0 N0 Go & 23.20 Go | [12 empty] | 22.05.22 |  |  | Kiran Jadaw
Before | [8 empty] | After
8. Horizontal Deployment
Horizontal Deployment Requirement |  |  |  | Yes |  | No |  | Applicable M/C or Model |  |  | Traube M/C | [5 empty] | Target Date
9. Document Review (Attach relevant Documents)
Control Plan |  |  | Process Flow Chart |  |  |  |  | PM Check Sheet |  |  |  |  | Other Document
FMEA |  |  | Work Instruction |  |  |  |  | Drawing
Raised By (Customer) | [5 empty] | Prepared / Approved By (Supplier) | [6 empty] | Verified By (Customer)
Note on L61: Mention details in brief
Note on Q54: In case of other please mention the details
Note on Q58: In case of other please mention the details
Blank width
23.06 mm
After U forming at
plane side
23.09 mm
After U forming at
corner radius
23.36 mm
Specification :
23.00 mm ( Unspecified tolerance ± 0.2 mm )