## Q GATE Final
Q GATE (FINAL INSPECTION)
CHARACTERISTICS TO BE INSPECTED
1 | Flash
2 | Short Mould
DATE | LOT No. | PCS INSPECTED | CHARACTERISTICS | [6 empty] | TOTAL NO OF DEFECTS | TOTAL
|  |  | Flash | Short Mould
2022-05-20 | 9104004059 | 9500 | 1 | 1 | [5 empty] | 2 | 2
2022-05-21 | 9104004144 | 10000 | 1 | 2 | [5 empty] | 2 | 3
2022-05-23 | 9104004236 | 8500 | 3 | 0 | [5 empty] | 2 | 3
2022-05-23 | 9104004264 | 8500 | 1 | 0 | [5 empty] | 2 | 1
2022-05-24 | 9104004363 | 10000 | 2 | 1 | [5 empty] | 2 | 3
2022-05-25 | 9104004469 | 15000 | 0 | 2 | [5 empty] | 2 | 2
2022-05-26 | 9104004560 | 13000 | 1 | 0 | [5 empty] | 2 | 1
2022-05-27 | 9104004660 | 13000 | 0 | 0 | [5 empty] | 2 | 0
2022-05-28 | 9104004748 | 15000 | 0 | 0 | [5 empty] | 2 | 0
2022-05-30 | 9104004856 | 16000 | 0 | 0 | [5 empty] | 2 | 0
2022-05-31 | 9104004947 | 18000 | 0 | 0 | [5 empty] | 2 | 0
2022-06-01 | 9104005066 | 10000 | 0 | 0 | [5 empty] | 2 | 0
2022-06-02 | 9104005158 | 10000 | 0 | 0 | [5 empty] | 2 | 0
2022-06-03 | 9104005289 | 12000 | 0 | 0 | [5 empty] | 2 | 0
TOTAL |  | 168500 | 9 | 6 | 0 | 0 | 0 | 0 | 0 | 28