## Spec
|  | Conc.Gm/lit |  | PH |  | Cycle time
|  | Minimum | Maximum | Minimum | Maximum | Minimum | Maximum
1 | Soak Cleaning | 60 | 70 | NA | NA | 3 (Min) | 5 (Min)
2 | Passivation tank | NA | NA | 1.8 | 2.2 | 10 (Sec) | 15 (Sec)
4 | Top Coating | NA | NA | 6 | 10 | 3 (Min) | 5 (Min)

## High Side Parameter
PLATING THICKNESS STUDY (Higher Side) | [12 empty] | Date:- '01.07.2022
Part Name :- Fork Bolt |  |  | Part No:-F2DZ08810O |  |  | Soak Cleaning :- Conc.70 Gm/lit (5 Min) |  |  | Passivation:- pH-2.2 (15 Sec) |  |  |  | Top Coating:-pH-10 (5 Min)
Location | 1 | 2 | 3 | 4 | 5 | 6 | 7 | 8 | 9 | 10 | 11 | 12 | 13 | 14 | 15
Top Thickness | 12 | 10 | 12 | 13 | 12 | 12 | 12 | 10 | 10 | 10 | 12 | 11 | 12 | 13 | 10
Medal side Thickness | 13 | 11 | 11 | 12 | 11 | 13 | 12 | 12 | 10 | 11 | 11 | 11 | 10 | 10 | 12
Bottom side Thickness | 11 | 11 | 12 | 12 | 12 | 10 | 11 | 12 | 12 | 12 | 112 | 12 | 12 | 11 | 11
Remark | ok | ok | ok | ok | ok | ok | ok | ok | ok | ok | ok | ok | ok | ok | ok
Location | 16 | 17 | 18 | 19 | 20 | 21 | 22 | 23 | 24 | 25 | 26 | 27 | 28 | 29 | 30
Top side Thickness | 13 | 12 | 12 | 13 | 11 | 10 | 13 | 11 | 12 | 11 | 11 | 10 | 11 | 12 | 18
Medal side Thickness | 13 | 13 | 11 | 11 | 13 | 11 | 11 | 13 | 13 | 12 | 12 | 11 | 13 | 13 | 10
Bottom side Thickness | 13 | 10 | 13 | 12 | 10 | 13 | 13 | 12 | 10 | 13 | 11 | 13 | 12 | 10 | 12
Remark | ok | ok | ok | ok | ok | ok | ok | ok | ok | ok | ok | ok | ok | ok | ok

## Lower Side Parameter
PLATING THICKNESS STUDY (Lower Side) | [12 empty] | Date:- '01.07.2022
Part Name :- Fork Bolt |  |  | Part No:-F2DZ08810O |  |  | Soak Cleaning :- Conc.60 Gm/lit (3 Min) |  |  | Passivation:- pH-1.8 (10 Sec) |  |  |  | Top Coating:-pH-6 (3 Min)
Location | 1 | 2 | 3 | 4 | 5 | 6 | 7 | 8 | 9 | 10 | 11 | 12 | 13 | 14 | 15
Top Thickness | 8 | 10 | 8 | 8 | 8 | 8 | 8 | 10 | 10 | 10 | 8 | 11 | 8 | 8 | 10
Medal side Thickness | 8 | 11 | 11 | 8 | 11 | 8 | 8 | 8 | 10 | 11 | 11 | 11 | 10 | 10 | 8
Bottom side Thickness | 11 | 11 | 8 | 8 | 8 | 10 | 11 | 8 | 8 | 8 | 18 | 8 | 8 | 11 | 11
Remark | ok | ok | ok | ok | ok | ok | ok | ok | ok | ok | ok | ok | ok | ok | ok
Location | 16 | 17 | 18 | 19 | 20 | 21 | 22 | 23 | 24 | 25 | 26 | 27 | 28 | 29 | 30
Top side Thickness | 8 | 8 | 8 | 8 | 11 | 10 | 8 | 11 | 8 | 11 | 11 | 10 | 11 | 8 | 18
Medal side Thickness | 8 | 8 | 11 | 11 | 8 | 11 | 11 | 8 | 8 | 8 | 8 | 11 | 8 | 8 | 10
Bottom side Thickness | 8 | 10 | 8 | 8 | 10 | 8 | 8 | 8 | 10 | 8 | 11 | 8 | 8 | 10 | 8
Remark | ok | ok | ok | ok | ok | ok | ok | ok | ok | ok | ok | ok | ok | ok | ok