## CAPA
|  |  |  | Corrective Action Report (Supplier) | [14 empty] | Doc No. |  |  | : Q7430 - F02
[19 empty] | Rev. No. |  |  | : 03
[19 empty] | Rev. Date |  |  | : 04.08.2021
Endurance Group | [18 empty] | Page No. |  |  | :01 of 02
NC No. | [6 empty] | Part No. & Rev. No. |  |  |  |  | C-101 |  |  |  | ETL Division |  |  | Transmission
NC Date |  |  | 2022-12-21 |  |  |  | Part Name |  |  |  |  | Core Plate |  |  |  | ETL Plant |  |  | Aurangabad Maharashtra
NC Submission Date | [6 empty] | Supplier Name & Code |  |  |  |  | Star Projects India ,Faridabad(Haryana)
1. Problem Description (To be filled by ETL)
Defect Description |  | Core Plate-C101 Not Qualify to gap gauge- | [8 empty] | Defect Photo / Sketch
Detection Satge (√) |  |  |  | Problem Severity (√) |  |  |  |  | NG Qty
Receipt |  |  |  | Safety |  |  |  |  | 10615
Inprocess |  |  |  | Fitment |  |  |  | √
Customer End |  |  | √ | Function
Warranty |  |  |  | Aesthetic
Repeatative(√) |  |  |  | Yes |  |  |  | No | √
2. Stock Details & action taken for NG Parts |  | Location --> |  |  | ETL End |  |  | Warehouse |  |  | Transit |  |  | Supplier FG |  |  |  | Supplier WIP |  |  |  | Total
|  | Total Qty |  |  | 96979 |  |  | 0 |  |  | 0 |  |  | 0 |  |  |  | 0
|  | Check Qty |  |  | 96979 |  |  | 0
|  | NG Qty |  |  | 10615 |  |  | 0 |  |  | 0 |  |  | 0 |  |  |  | 0 |  |  |  | 0
|  | Action Taken |  |  | Scrap | [5 empty] | Rework | [6 empty] | Under Deviation
2. a Containment Action : All material Segrigation done by Slip Gauge
3. Process Flow
4. Process Details |  | Process / Operation |  |  |  |  | PDC | [10 empty] | Outsource (√) |  |  | Yes |  | No | √
|  | Machine / Cell |  |  |  |  | PDC-08 | [5 empty] | Machine / Cell No. |  |  |  |  | All Machine/Final Inspection
5. Problem Analysis (Fish Bone Diagram & Fact Check)
[12 empty] | # | Possible Cause |  |  |  |  | Fact Verification | [5 empty] | Jud (O/X)
[12 empty] | 1 | Negligency Done by Inspector |  |  |  |  | Baijnath,Rekha,Shyamveer)Training record & Skill amtrix available for same(F13/P&A(OJT),found ok | [5 empty] | O
[12 empty] | 2 | Gap Gauge Wear Out |  |  |  |  | Gap Gauge Validation & Verification Plan Available and Adhered (F07/QAD(JFR) | [5 empty] | O
[12 empty] | 3 | Improper Stress relieving Parameter |  |  |  |  | Stress relieving Parameter Observed Temp. 261˚C against 270±20˚C ,Time obsd 30 minutes Against 25±5 minutes | [5 empty] | O
[12 empty] | 4 | Die Face Mis-Match |  |  |  |  | Cleaning process available and adherd(WI /PRM/001) | [5 empty] | O
[12 empty] | 5 | Tie bar Bolt Balancing |  |  |  |  | Tie Baar Bolt Was found Un-Balance | [5 empty] | X
[12 empty] | 6 | Gap Gauge size not as per thickness of running part |  |  |  |  | Gauge size not set as per existing running part , gauge was set on 2.12 mm and as per existing part sould be 2.09 mm chance of complaint | [5 empty] | X
[12 empty] | 7 | Improper flatness of stress relieving fixture |  |  |  |  | Fixture validation plan available and adhered(F07A/QAD(JFR) | [5 empty] | O
6. Inspection Method Analysis (Current) (√)
Inspection Method |  |  |  | Pokayoke |  |  |  | Gauge |  | √ | Instrument |  |  |  | Sp. Gauge |  |  |  | Other
Check Point at FI |  |  |  | Yes | √ | No |  | Checking Freq. |  |  |  | 100% |  |  | Sampling |  |  | √ | Sample Size
7. Root Cause Analysis
Occurrence | Why 1 |  |  |  | Why 2 |  |  |  |  | Why 3 |  |  |  |  | Why 4 |  |  |  |  | Why 5
| Core Plate-C101 Not Qualify to gap gauge |  |  |  | One face of the die was found in tapper |  |  |  |  | Tie baar Bolt was found Un-Balance |  |  |  |  | Tie baar Bolt Locking or fix mechanism not availbale |  |  |  |  | Possibility not concidered during define the daily machine check sheet
Root Cause (Occurrence) |  |  | Tie baar Bolt Locking Mechanism Broken
|  |  |  | Corrective Action Report (Supplier) | [14 empty] | Doc No. |  |  | : Q7430 - F02
[19 empty] | Rev. No. |  |  | : 03
[19 empty] | Rev. Date |  |  | : 04.08.2021
Endurance Group | [18 empty] | Page No. |  |  | :02 of 02
Outflow | Why 1 |  |  |  | Why 2 |  |  |  |  | Why 3 |  |  |  |  | Why 4 |  |  |  |  | Why 5
| Core Plate-C101 Not Qualify to gap gauge |  |  |  | 100% parts was not passed from gap gauge. |  |  |  |  | Gap gauge set on 2.12 mm but as per existing part calculation sould be 2.09 mm |  |  |  |  | Gap gauge size can be change as per part thickness |  |  |  |  | Gap gauge setting frequency not defined
Root Cause (Outflow) |  |  | Due to Base Size and lug size of Receving gauge was set at higher Point.
8. Countermeasure ( Occurrence , Outflow & System side Actions ) Both, Long term and short actions to be mentioned
# | Countermeasure Details | [15 empty] | Resp. |  | Tgt Date |  |  | Status
Occurrence | 1. Tie Bar Bolt Locking Mechanism to be made and freezed 2.PDC Tool to be rectified and thickness maintain on 1.95 to 2.00 mm instead of 1.95 ~2.05 mm 3.Tool history to be maintained 4. Daily Machine check sheet updated | [15 empty] | Ajay Malik |  | 2022-12-22 |  |  | Done
[17 empty] | Ajay Malik |  | 2022-12-26
[17 empty] | Ajay Malik |  | 2022-12-26
[17 empty] | Ajay Malik |  | 23.12.2022
Outflow | 1. Quality Alert made and displayed at concerned area 2. Training has been provided to Operator.. 3. 200% inspection started with identification ,Identification also defined for warehouse and star end. 4. Gap gauge setting & verification started on daily basis as per (15 part avg. thickness +Flatness+Passing alowance 10 microns) 5. Gap gauge size varification check point added in Pre-Dispatch inspection report | [15 empty] | Ajay Malik |  | 2022-12-22 |  |  | Done
[17 empty] | Ajay Malik |  | 2022-12-22 |  |  | Done
[17 empty] | Ajay Malik |  | 2022-12-22 |  |  | Done
[17 empty] | Ajay Malik |  | 2022-10-23 |  |  | Done
[17 empty] | Ajay Malik |  | 2022-10-23 |  |  | Done
9. Inspection Method After Customer Complaint (√)
Change In Inspection System | [5 empty] | Yes |  | √ | No |  | Details
Inspection Method |  |  |  | Pokayoke |  |  |  | Gauge |  | √ | Instrument |  |  |  | Sp. Gauge |  |  |  | Other
Check Point at FI |  |  |  | Yes |  | No |  | Checking Freq. |  |  |  | 100% |  | √ | Sampling |  |  | √ | Sample Size
10. Evidence of Countermeasure
Occurrence | Before |  |  |  |  | After | [5 empty] | Outflow | Before | [5 empty] | After
11. Horizontal Deployment (√)
Horizontal Deployment Required | [6 empty] | Yes |  | √ | No |  | Target Date |  |  | 2022-12-30
Applicable Machine / Model / Plant | [6 empty] | All ETL core plate
12. Document Review (√)
Drawing |  |  |  | Control Plan |  |  |  | PM Check Sheet |  |  |  |  | Pokayoke Check Sheet | [5 empty] | If other, specify
PFMEA |  |  |  | WI / SOP |  |  |  | JH Check Sheet |  |  |  |  | Audit Check Sheet
Process Flow Chart |  |  |  | Packing Std |  |  |  | Insp Check Sheet |  |  |  | √
13. Effectiveness of Action (To be monitored by ETL)
Date | [16 empty] | Remarks
Qty
Status
Verified By
Ajay Malik |  |  |  |  | Bhim Singh
Prepared By (Supplier) |  |  |  |  | Approved By (Supplier) | [6 empty] | Reviewed By (ETL) | [5 empty] | Approved By (ETL)
Core Plate Not Qualify to Gap Gauge
METHOD
MATERIAL
MAN
MACHINE/TOOL
80
BARELLING
20
10
30
Receipt of Raw Material
Storage of Raw Material
Holding Cum Melting
40
PDC
50
IST TRIMMIMNG
60
SHOT BLAST
70
2ND TRIMMIMNG
90
SHOT BL;AST-2
120
SOUND TESTING
130
STRESS RELIVING
TRAINING
Quality Alert
Locking Mechanism
Not Available
Gap Gauge wear out
Negligency done by opeartor /Inspector
FLATNESS NG
100
110
FINAL INSPECTION & PACKING
STORAGE & DISPATCH
Improper Tie Bar Bolt Balancing
Chips stucked on die
Improper Stress relieving Parameter
Locking Mechanism
Gap Gauge size not as per running part of thickness
Improper flatness of stress relieving fixture
Tie Bar Bolt Position freezed

## Marking
BEFORE
AFTER
Action Taken:- Marking has been Started outer side of parts Instead By Inner side.

## final Inspection
AFTER
BEFORE
Action Taken:- Lug & base Size of receving gauge check point added in Pre-dispatch Report

## C101 -Gauge Size
Thickness Observed of existing running core Plate (C101 ) | [17 empty] | Date :15.11.22
| LugThickness |  |  | 2.80+0.10 | [8 empty] | Base Thickness |  | 2.00±0.05
| Cavity | 1 | 2 | 3 | 4 | 5 | 6 | 7 | 8 | Min. | Max. | Range | 1 | 2 | 3 | 4 | 5 | 6 | 7 | 8 | Min. | Max. | Range
1 | 2 | 2.86 | 2.88 | 2.88 | 2.87 | 2.89 | 2.87 | 2.87 | 2.87 | 2.86 | 2.89 | 0.03 | 2.02 | 2.03 | 2.03 | 2.01 | 2.02 | 2.02 | 2.02 | 2.02 | 2.01 | 2.03 | 0.02
2 | 2 | 2.85 | 2.86 | 2.87 | 2.9 | 2.9 | 2.9 | 2.9 | 2.86 | 2.85 | 2.9 | 0.05 | 2.05 | 2.05 | 2 | 1.99 | 2.01 | 2.01 | 2.04 | 2.05 | 1.99 | 2.05 | 0.06
3 | 1 | 2.87 | 2.88 | 2.88 | 2.88 | 2.87 | 2.87 | 2.87 | 2.86 | 2.86 | 2.88 | 0.02 | 2.02 | 2.04 | 2.03 | 2.01 | 2.01 | 2.02 | 2.02 | 2.02 | 2.01 | 2.04 | 0.03
4 | 1 | 2.87 | 2.9 | 2.88 | 2.89 | 2.85 | 2.85 | 2.86 | 2.87 | 2.85 | 2.9 | 0.05 | 2 | 2.01 | 2.02 | 2.02 | 2 | 1.99 | 2 | 2 | 1.99 | 2.02 | 0.03
5 | 2 | 2.88 | 2.88 | 2.86 | 2.87 | 2.87 | 2.87 | 2.88 | 2.86 | 2.86 | 2.88 | 0.02 | 2.01 | 2.03 | 2.02 | 2.02 | 2.02 | 2.01 | 2 | 2.01 | 2 | 2.03 | 0.03
6 | 1 | 2.86 | 2.88 | 2.88 | 2.9 | 2.87 | 2.87 | 2.86 | 2.86 | 2.86 | 2.9 | 0.04 | 1.99 | 2 | 2.01 | 2.02 | 2.02 | 2 | 1.99 | 2 | 1.99 | 2.02 | 0.03
7 | 2 | 2.86 | 2.86 | 2.86 | 2.88 | 2.89 | 2.87 | 2.86 | 2.85 | 2.85 | 2.89 | 0.04 | 1.99 | 1.99 | 2 | 2 | 2.02 | 2.01 | 2 | 1.99 | 1.99 | 2.02 | 0.03
8 | 2 | 2.86 | 2.88 | 2.85 | 2.85 | 2.85 | 2.86 | 2.87 | 2.87 | 2.85 | 2.88 | 0.03 | 1.99 | 2 | 2.02 | 1.99 | 1.99 | 2 | 2 | 1.99 | 1.99 | 2.02 | 0.03
9 | 1 | 2.9 | 2.85 | 2.85 | 2.86 | 2.87 | 2.89 | 2.9 | 2.9 | 2.85 | 2.9 | 0.05 | 2.03 | 2.03 | 2 | 1.99 | 2 | 2 | 2.01 | 2.03 | 1.99 | 2.03 | 0.04
10 | 1 | 2.87 | 2.85 | 2.86 | 2.87 | 2.88 | 2.86 | 2.86 | 2.86 | 2.85 | 2.88 | 0.03 | 2.01 | 2.02 | 2 | 2.02 | 2.03 | 2.02 | 2 | 2 | 2 | 2.03 | 0.03
11 | 1 | 2.9 | 2.89 | 2.86 | 2.86 | 2.86 | 2.89 | 2.9 | 2.9 | 2.86 | 2.9 | 0.04 | 2.05 | 2.05 | 2.04 | 2.02 | 2.01 | 2 | 2.01 | 2.03 | 2 | 2.05 | 0.05
12 | 1 | 2.85 | 2.9 | 2.89 | 2.9 | 2.89 | 2.86 | 2.85 | 2.85 | 2.85 | 2.9 | 0.05 | 2 | 2.04 | 2.05 | 2.04 | 2.02 | 2 | 2 | 1.99 | 1.99 | 2.04 | 0.05
13 | 1 | 2.86 | 2.86 | 2.9 | 2.9 | 2.9 | 2.89 | 2.88 | 2.87 | 2.86 | 2.9 | 0.04 | 1.99 | 1.99 | 2.03 | 2.04 | 2.03 | 2.02 | 2 | 2 | 1.99 | 2.04 | 0.05
14 | 2 | 2.87 | 2.86 | 2.87 | 2.85 | 2.85 | 2.85 | 2.87 | 2.86 | 2.85 | 2.87 | 0.02 | 2 | 2 | 2 | 2 | 1.99 | 2 | 2.04 | 2.01 | 1.99 | 2.04 | 0.05
15 | 1 | 2.88 | 2.87 | 2.85 | 2.85 | 2.86 | 2.9 | 2.9 | 2.89 | 2.85 | 2.9 | 0.05 | 2.01 | 2 | 2 | 2 | 2 | 2.03 | 2.05 | 2.04 | 2 | 2.05 | 0.05
|  |  | Overall Avg. |  | 2.87225 | [10 empty] | Overall Avg. |  | 2.012667
|  |  | Flatness |  | 0.09 | [10 empty] | Flatness |  | 0.1
|  |  | Passing allowance |  | 0.01 | [10 empty] | Passing allowance |  | 0.01
Gauge size(15parts Avg. Thickness+Flatness+Passing Allowance) |  |  |  |  | 2.97225 | [7 empty] | Gauge size(15parts Avg. Thickness+Flatness+Passing Allowance) |  |  |  |  | 2.122667

## C101-22.12.22
Thickness Observed of existing running core Plate (C101 ) | [17 empty] | Date :22.12.22
2 | LugThickness |  |  | 2.80+0.10 | [8 empty] | Base Thickness |  | 2.00±0.05
| Cavity | 1 | 2 | 3 | 4 | 5 | 6 | 7 | 8 | Min. | Max. | Range | 1 | 2 | 3 | 4 | 5 | 6 | 7 | 8 | Min. | Max. | Range
1 | 2 | 2.84 | 2.84 | 2.83 | 2.85 | 2.83 | 2.84 | 2.86 | 2.86 | 2.83 | 2.86 | 0.03 | 2 | 1.99 | 1.99 | 1.98 | 2 | 1.97 | 1.98 | 2 | 1.97 | 2 | 0.03
2 | 2 | 2.87 | 2.85 | 2.85 | 2.84 | 2.86 | 2.85 | 2.85 | 2.87 | 2.84 | 2.87 | 0.03 | 2 | 1.99 | 2 | 2 | 2 | 1.98 | 1.98 | 1.99 | 1.98 | 2 | 0.02
3 | 1 | 2.84 | 2.82 | 2.84 | 2.85 | 2.86 | 2.85 | 2.83 | 2.83 | 2.82 | 2.86 | 0.04 | 1.99 | 1.98 | 1.98 | 1.99 | 1.99 | 1.99 | 1.99 | 1.99 | 1.98 | 1.99 | 0.01
4 | 1 | 2.84 | 2.82 | 2.82 | 2.85 | 2.86 | 2.85 | 2.83 | 2.83 | 2.82 | 2.86 | 0.04 | 1.99 | 1.97 | 1.99 | 1.99 | 2 | 1.98 | 1.99 | 1.99 | 1.97 | 2 | 0.03
5 | 2 | 2.86 | 2.84 | 2.84 | 2.84 | 2.85 | 2.83 | 2.84 | 2.85 | 2.83 | 2.86 | 0.03 | 2 | 1.98 | 1.99 | 1.99 | 1.98 | 1.98 | 1.99 | 2 | 1.98 | 2 | 0.02
6 | 1 | 2.84 | 2.82 | 2.82 | 2.85 | 2.86 | 2.85 | 2.84 | 2.84 | 2.82 | 2.86 | 0.04 | 1.99 | 1.97 | 1.98 | 2 | 2 | 1.99 | 1.98 | 1.99 | 1.97 | 2 | 0.03
7 | 2 | 2.86 | 2.84 | 2.84 | 2.83 | 2.85 | 2.83 | 2.84 | 2.85 | 2.83 | 2.86 | 0.03 | 2 | 1.98 | 1.99 | 1.98 | 1.99 | 1.98 | 1.99 | 2 | 1.98 | 2 | 0.02
8 | 2 | 2.86 | 2.86 | 2.84 | 2.85 | 2.85 | 2.84 | 2.85 | 2.86 | 2.84 | 2.86 | 0.02 | 2 | 1.98 | 1.98 | 1.99 | 1.99 | 1.98 | 1.99 | 2 | 1.98 | 2 | 0.02
9 | 1 | 2.84 | 2.83 | 2.83 | 2.86 | 2.86 | 2.85 | 2.84 | 2.84 | 2.83 | 2.86 | 0.03 | 1.99 | 1.97 | 1.99 | 1.99 | 1.99 | 1.98 | 1.99 | 2 | 1.97 | 2 | 0.03
10 | 1 | 2.84 | 2.82 | 2.82 | 2.85 | 2.86 | 2.84 | 2.84 | 2.84 | 2.82 | 2.86 | 0.04 | 1.99 | 1.97 | 1.98 | 1.99 | 2 | 1.98 | 1.99 | 1.99 | 1.97 | 2 | 0.03
11 | 1 | 2.84 | 2.82 | 2.82 | 2.85 | 2.86 | 2.86 | 2.85 | 2.83 | 2.82 | 2.86 | 0.04 | 1.99 | 1.98 | 1.98 | 1.99 | 2 | 1.99 | 1.99 | 1.99 | 1.98 | 2 | 0.02
12 | 1 | 2.84 | 2.82 | 2.83 | 2.85 | 2.86 | 2.84 | 2.84 | 2.83 | 2.82 | 2.86 | 0.04 | 1.98 | 1.97 | 1.98 | 1.99 | 1.99 | 1.98 | 1.99 | 1.98 | 1.97 | 1.99 | 0.02
13 | 1 | 2.84 | 2.82 | 2.83 | 2.85 | 2.86 | 2.85 | 2.83 | 2.83 | 2.82 | 2.86 | 0.04 | 1.99 | 1.98 | 1.98 | 1.99 | 1.99 | 1.98 | 1.99 | 1.99 | 1.98 | 1.99 | 0.01
14 | 2 | 2.86 | 2.86 | 2.85 | 2.83 | 2.85 | 2.83 | 2.85 | 2.86 | 2.83 | 2.86 | 0.03 | 2 | 1.98 | 1.99 | 1.97 | 1.98 | 1.98 | 1.99 | 2 | 1.97 | 2 | 0.03
15 | 1 | 2.84 | 2.83 | 2.83 | 2.85 | 2.86 | 2.85 | 2.84 | 2.84 | 2.83 | 2.86 | 0.03 | 2 | 1.99 | 1.99 | 2 | 2 | 1.99 | 1.99 | 2 | 1.99 | 2 | 0.01
|  |  | Overall Avg. |  | 2.843083 | [10 empty] | Overall Avg. |  | 1.988167
|  |  | Flatness |  | 0.09 | [10 empty] | Flatness |  | 0.09
|  |  | Passing allowance |  | 0.01 | [10 empty] | Passing allowance |  | 0.01
Gauge size(15parts Avg. Thickness+Flatness+Passing Allowance) |  |  |  |  | 2.943083 | [7 empty] | Gauge size(15parts Avg. Thickness+Flatness+Passing Allowance) |  |  |  |  | 2.088167