## Chamfer uneven and missing
|  |  | QUALITY FEEDBACK REPORT | [11 empty] | Doc.No. |  | : FT/QA/02
[15 empty] | Rev.No. |  | : 00
[15 empty] | Date |  | : 23.10.12
SANAND, GIDC, AHMEDABAD | [14 empty] | Page No. |  | : 01 of 02
NC Report No |  |  | 7000898541 | [6 empty] | Report Date |  |  |  |  | 24.02.2023
Part Name |  |  | INNER TUBE CHAMFERED K0LA | [6 empty] | Part no / Rev No. |  |  |  |  | S1GD01726
Supplier Code |  |  | 101273 | [6 empty] | NC Reported Date : |  |  |  |  | 24.02.2023
Supplier Name |  |  | M/s Saptagiri Engineering Pvt. Ltd. | [6 empty] | Countermeasure Required By : |  |  |  |  | 02.03.2023
1. Problem Description
Details of Non Confirmity : |  |  | CHAMFER NOT DONE-Burr fund in ID , Inside chamfer un even. | [11 empty] | Qty |  | 75 Nos.
Detection Stage |  |  | Receipt |  |  | ETPL Testing |  |  | In-Process |  |  | Customer |  |  |  | Warranty
Problem Severity |  |  | Safety |  |  | Function |  |  | ETPL -Fitment |  |  | Customer -Fitment |  |  |  | Aesthetic
Report Type |  |  | Non-Repeatative |  |  |  | Repeatative
Photograph / Sketch:
2. Containment Action / Immediate Action
Sr. No. | Immediate Action Taken | [12 empty] | Target Date |  |  | Responsibility
1 | Sagrigate the lot at customer end & done containment Action at Saptagiri engg. | [12 empty] | 24.02.2023 |  |  | Mr. Munja
2 | Give Awarness trainning to oprator & inspector | [12 empty] | 25.02.2023 |  |  | Mr. Rathod
3. Process / Operation / Stage / Machine
Process / Operation |  |  | Machining | [6 empty] | Machine / Cell no
Machine / Cell |  |  | Chamfer SPM | [6 empty] | Outsourced |  |  |  | Yes |  |  | No
4. Root Cause Analysis
Probable Causes |  | Case 1 | [5 empty] | Case 2 | [5 empty] | Case 3
Why 1 |  | CHAMFER NOT DONE-Burr fund in ID , Inside chamfer un even. | [5 empty] | Chamfer missing
Why 2 |  | W.r.t. center outer tube clamping alignment disturb | [5 empty] | No awareness of inspector
Why 3 |  | O/t Clamping plate loosed
Why 4 |  | Capsul slot given for bolt locking of the clamping plate
Why 5
Root Cause |  | Capsul slot given for bolt locking of the clamping plate | [5 empty] | Inspector not aware about chamfer
|  |  | QUALITY FEEDBACK REPORT | [11 empty] | Doc.No. |  | : FT/QA/02
[15 empty] | Rev.No. |  | : 00
[15 empty] | Date |  | : 23.10.12
SANAND, GIDC, AHMEDABAD | [14 empty] | Page No. |  | : 02 of 02
NC Report No |  |  | 7000898541 | [6 empty] | Report Date |  |  |  |  | 24.02.2023
Part Name |  |  | INNER TUBE CHAMFERED K0LA | [6 empty] | Part no / Rev No. |  |  |  |  | S1GD01726
Supplier Code |  |  | 101273 | [6 empty] | NC Reported Date : |  |  |  |  | 24.02.2023
Supplier Name |  |  | M/s Saptagiri Engineering Pvt. Ltd. | [6 empty] | Countermeasure Required By : |  |  |  |  | 02.03.2023
5. Inspection Method Analysis at Final Inspection
Inspection Method |  |  | Pokayoke |  | Visual |  | Special Gauge |  |  | Instrument |  |  | Other |  | Micrometer
Check Point at Final Inspection |  |  | Yes |  |  | No |  | Checking Frequency |  | 100% |  | Sampling |  |  | Sample Size |  | After every 1 Hr
6. Inspection Method After Customer Complaint
Inspection Method |  |  | Pokayoke |  | Visual |  | Special Gauge |  |  | Instrument |  |  | Other |  | Plain Ring Gauge
Check Point at Final Inspection |  |  | Yes |  |  | No |  | Checking Frequency |  | 100% |  | Sampling |  |  | Sample Size |  | 100%
Inspection Method Change | [5 empty] | Yes |  | No
Before | [8 empty] | After
7. Cause Side Action
Sr. No. | Corrective / Preventive Action Taken | [12 empty] | Target Date |  |  | Responsibility
1 | Rigid bolt engage with clamping plate including spring tension washer to avoid clamping plate loosed issue | [12 empty] | 01.03.2023 |  |  | Mr. Patel
2 | For verification of O/t clamping plate point has added in daily machine check sheet | [12 empty] | 01.03.2023 |  |  | Mr. Patel
3 | Training given to concern operator and inspector | [12 empty] | 25.02.2023 |  |  | Mr. Rathod
4 | One point lession display at work place and final inspection | [12 empty] | 25.02.2023 |  |  | Mr. Munja
5
Before | [8 empty] | After
8. Horizontal Deployment
Horizontal Deployment Requirement |  |  |  | Yes |  | No |  | Applicable M/C or Model |  |  | Chamfer SPM | [5 empty] | Target Date
01.03.2023
9. Document Review (Attach relevant Documents)
Control Plan |  |  | Process Flow Chart |  |  |  |  | PM Check Sheet |  |  |  |  | Other Document
FMEA |  |  | Work Instruction |  |  |  |  | Drawing
Raised By (Customer) | [5 empty] | Prepared / Approved By (Supplier) | [6 empty] | Verified By (Customer)
Capsul slot given for bolt locking of the clamping plate
Rigid bolt enegae with claming plate inculding spring tention washer to avoide clampning plate loosed issue
Note on Q54: In case of other please mention the details
Note on Q58: In case of other please mention the details
Note on L61: Mention details in brief

## Training evidence
Inner tube stragthness checking and visual inspection line
Awareness traing given to cencern operator and inspector

## FID 1 BURR
ONE POINT LESSON
Theme | ID BURR | [6 empty] | No :- 1
[8 empty] | Date of Prepration |  | 25.02.2023
Classification |  | Basic Knowledge |  | Improvement Cases |  | Trouble Cases | -- | Cell Leader | Team Leader | Prepared By
[8 empty] | HEMANT | MUNJA | RATHOD
Component Name :- INNER TUBE (KOLA) |  |  |  |  | Part Code :- S1GD01726B
INNER TUBE WITH ID BURR IS NOT ACCEPTABLE |  |  |  |  | OK ID WITHOUT BURR OF INNER TUBE KEPT IN OK BIN
Date of Executed | 25.02.2023
Teacher | Rathod/ Munja
Student | Apprentice |  | Casual
NO BURR IN ID
ID BURR IN INNER TUBE

## FID 1 CHAMFER UNEVEN
ONE POINT LESSON
Theme | CHAMFER UNEVEN | [6 empty] | No :- 2
[8 empty] | Date of Prepration |  | 25.02.2023
Classification |  | Basic Knowledge |  | Improvement Cases |  | Trouble Cases | -- | Cell Leader | Team Leader | Prepared By
[8 empty] | HEMANT | MUNJA | RATHOD
Component Name :- INNER TUBE (KOLA) |  |  |  |  | Part Code :- S1GD01726B
CHAMFER UNEVEN IN ID SIDE |  |  |  |  | OK JOB WITHOUT UNEVEN CHAMFER IN ID SIDE
Date of Executed | 25.02.2023
Teacher | Rathod/ Munja
Student | Apprentice |  | Casual
NO UNEVEN CHAMFER
CHAMFER UNEVEN IN ID SIDE

## FID 2 CHAMFER OS
ONE POINT LESSON
Theme | CHAMFER UNEVEN | [6 empty] | No :- 3
[8 empty] | Date of Prepration |  | 25.02.2023
Classification |  | Basic Knowledge |  | Improvement Cases |  | Trouble Cases | -- | Cell Leader | Team Leader | Prepared By
[8 empty] | HEMANT | MUNJA | RATHOD
Component Name :- INNER TUBE (KOLA) |  |  |  |  | Part Code :- S1GD01726B
CHAMFER UNEVEN IN ID SIDE |  |  |  |  | OK JOB WITHOUT UNEVEN CHAMFER IN ID SIDE
Date of Executed | 25.02.2023
Teacher | Rathod/ Munja
Student | Apprentice |  | Casual
NO UNEVEN CHAMFER
CHAMFER UNEVEN IN ID SIDE