## FR 14
SS&SS |  |  |  | Cause analysis & 8D report (To use for all Internal , Sub-supplier and for customer complaints (in case of no customer specific SOF))
Plant ;- | Aurangabad
Part Name / Number / IC ; |  |  |  | F2GN12502O/Main Spring RE J1D/FFFS60192 | [9 empty] | Date : |  | 2023-04-03
Customer; |  |  |  | ENDURANCE TECHNOLOGIES LIMITED. | [9 empty] | Affected Qty. : |  | 185 No's
Part produced by (Name of the Cell/Plant/Supplier/Sub-supplier) ;- | [5 empty] | ARGB | [5 empty] | Input from ( Final/in process/Audits/Customer) |  |  |  | Customer
A | PROBLEM BRIEF; |  |  | Parallesim Observed 2 mm against the spec of 1 mm max
B | CFT (if applicable / TL- Process/cell) : | [11 empty] | Traceability
| Name |  |  | Dept |  | Designation |  |  |  | Contact No |  |  | WO |  | 2113233
| Deepak Machani |  |  | Plant Head |  | Plant Head |  |  |  | 9822008852 |  |  | Dt./Shift |  | 22/03/2023 / G.
| Sreenivasulu |  |  | Prod |  | Porduction Head |  |  |  | 7030910891 |  |  | Qty Produced |  | 4752 No's
| Ravikumar |  |  | QA |  | Quality Head |  |  |  | 7030910893 |  |  | Changes /Abnormal if any during shift (from records) ;-
| Shivkumar |  |  | QA |  | Engineer |  |  |  | 8999835232
C | Emergency actions
| sl no | Stock at |  | OK Qty | Rej Qty |  | Disposition |  |  |  | sl no | Stock at |  | OK Qty | Rej |  | Disposition
| 1 | RMS |  | 0 | 0 | [5 empty] | 4 | Transit |  | 0 | 0
| 2 | WIP |  | 0 | 0 | [5 empty] | 5 | Customer |  | 700 | 185 |  | Parallelism (e2) found out of Specification
| 3 | FGS |  | 1500 | 0 |  | Rework for All Material |  |  |  | 6 | Supplier end |  | 0 | 0
E 3
Sl.No. | Possible Causes |  |  |  |  | Vinod | Team |  | sachin | Krishnan | Joshi | Shelka | V.C | P.S | Selva | [5 empty] | Total
0
0
0
0
0
0
0
0
0
0
0
0
E 4 | RANKING ANALYSIS
S.No. | Possible Causes |  |  |  |  | Viond | Team |  | sachin | Krishnan | Joshi | Shelka | V.C | P.S | Selva |  |  |  | Total |  | Priority
0
0
0
0
0
0
0
0
D | Interim Containment action/s (Action/s that required to be taken on fresh production before implementing CAPA at Mfg. , QA / Transit / Stores etc)
| Action | [8 empty] | By |  |  | Action | [6 empty] | By
| Action | [8 empty] | QA & Prod |  |  | Internal Stock verified and Found 10:1 parts Parallelism out of specification all parts rework done for parallelism | [6 empty] | QA & Prod
D | Root Cause
| Occurance | [8 empty] | Detection / Escape |  |  |  |  | Occurrence RC due to ( Tick appropriate) ;
Why 1 | Spring Parallelism outof specification found | [8 empty] | 100% inspection & Correction stage not effectively carried out for Both end |  |  |  |  | Man |  |  | Moment & Handling (Trolley/Bins/Boxes/Layout etc)
Why 2 | In grinding Process Operator remove spring before complete of cycle | [8 empty] | Final inspection Carried as per sampling plan. |  |  |  |  | Machine |  |  | Mgnt Control (Eg. missed checks by super/Mgr etc)
Why 3 | Due to new operator | [13 empty] | Method (Mfg.) |  |  | Measurement
Why 4 | 1 Pin given for Alignment for Grinding plate & Removed after FSA | [13 empty] | Material (RM) |  |  | Measuring aids
Why 5 | [14 empty] | Material ( Tools/Fixture/Gage) etc |  |  | Environment
E | CAPA
Sl.No | CA | [9 empty] | Tgt |  | By |  | Status | PA (/systemic action ; Tick appropriates)
1 | In Grinding operation Instruction given to Operator part will not be remove before compleation of Cycle Stop. | [9 empty] | Completed |  | Prod |  | Ok | WO |  |  | FMEA
2 | Instruction given to Opeartor, Check Spring Both ends grinding operation is done propely - OJT Provided | [9 empty] | Completed |  | Prod |  | Ok | Machine set card |  |  | L2 Procedure
3 | Awarness given to Inspection stage bigger OD Spring for Both end Spring should be stand - OJT Provided | [9 empty] | Completed |  | QA |  | Ok | 1st Off |  |  | Layout
4 | OPL and WI dispaly at Correction Stage | [9 empty] | Completed |  | QA |  | Ok | PMC |  |  | Pokayoke
5 | After Correction hourly basis e2 parameter Inspection Started and monitoring once in hours | [9 empty] | Completed |  | QA |  | Ok | WI/W.Std
6 | 2 Pin given for Alignment for Grinding plate it will not remove still futher Production complete to minimized e2 going to Outoff specification- | [9 empty] | Completed |  | QA |  | Ok | CP
F | Horizontal deployment
If yes applicable IC / Process / Plant / Cell ;- |  |  | FF Cell | [7 empty] | Implemented |  | Y | Planned & Track separately |  |  | Communicated |  |  | Others
G | Verification of CAPA
Checked by (QA) name/Sign ; |  |  | Mr. Shivkumar Fartade |  |  |  |  | Approved by (QA chief) Verified By : | [5 empty] | Mr. H Ravikumar
QS-FR-014/Rev 05 /24-04-17

## Plate to Plate Alignment
Grinding Plate to Plate Alignment Verification By Digital Angle Protector
Upper Plate
|  | Position 0 | Position 90 | Position 180 | Position 270
Bottom Plate

## Vertical Alignment
Before | After
1 Pin given for Alignment for Grinding plate & Removed after FSA | 2 Pin given for Alignment for Grinding plate it will not remove still futher Production complete to minimized e2 going to Outoff specification
1
1
2

## WI
Stumpp Schuele & somappa springs Pvt,Ltd. |  |  |  |  | DOC NO: ARGB - WI -03
WORK INSTRUCTIONS FOR CHECKING SQUARENESSe1,PARALLELISMe2,WAVYNESS & 100%FREE LENGTH: |  |  |  |  | REV NO : 01
DATE : 03.04.2023
Fig.01 | Fig.02 | Fig.03 |  | Fig.04
SQUARENESS e1 & WAVYNESS CORRECTION:
Scrag the Springs Before Checking Squareness,Parallelism,Wavyness and Freelength In The Hydrolic Press.
Roll The Scragged Spring On The Surface Plate For Checking Bend Or Wavy ness on Spring as shown in Fig 03.
Remove The Bend In The Spring By Manually.
Check The Gap B/W Spring and Surface plate body By Rolling The Spring By Touching The Body of The Surface plate As Shown In Above Fig 01.
Continue The Same Process For Other Scragged Springs For e1 Correction Operation.
PARALLELISM e2:
After Squarenes & Wavyness correction Done On The Scragged Spring Chech the Spring Parallelism By Standing The Spring Vertically On The Surface Plate Vertically stand from Both ends for Bigger Spring OD.
Open the 2 - 3 Coils Equally & Slightly With the help of Arbour Press For Adjusting The Standing of springs as Shown in Fig 03.
100% FREE LENGTH CORRECTION:
Adjust The Free length Gauge As Per Drawing specification with the help of DVC Or Standard Length Gauge.
Check The Springs In Setted Length Gauge as shown in Fig 04.
If Free length Is Less Than The Drg Specification Or Not Qualifying The Length Gauge Make The Necessary Correction.
Prepared By: Mr. Shivkumar Fartade |  |  | Approved By: Mr.Ravi Kumar

## OPL
SSSSPL | QUALITY ALERT / ONE POINT LESSON |  | ARGB -SS
Date : 03.04.2023 |  | Customer: ETL
Quality Alert:
VISUAL CONTROL FOR MAIN SPRING
PROBLEM: Parallelism e2 not ok
NOT OK |  | OK
Surface प्लेट वर स्प्रिंग्स सरळ उभा राहत नाही |  | स्प्रिंग्स surface प्लेट दोन्ही बाजूने सरळ उभा असावी. (Open & Close End)