## 6_1
PREMIER SEALS INDIA P LTD |  |  | POTENTIAL FAILURE MODE AND EFFECTS ANALYSIS | [11 empty] | Format No: PSIPL/PD/F/13
Rev Date: 20.08.2014
|  |  | (PROCESS FMEA) | [11 empty] | Rev No: 01
PART DESCRIPTION :- Bonded Bump Stop (Ø33 SPD) |  |  |  | Process Responsibility : Production |  |  |  | Prepared BY: Pankaj | [5 empty] | FMEA Number : FMEA/22076
Model Year(s)/Vehicle(s) : |  |  |  | Key Date : 22.08.2021 |  |  |  | FMEA date(Orig.) :31.08.2021 | [5 empty] | FMEA Rev No / Date . : 02 / 28.04.2023
Core Team : VD,PD,BS,RS,SD,RB,AB,RD,AD,PW |  |  |  | Critical |  | Major |  | Customer Drg No / Rev.No / Date : F2BW01702O / C/ 26.11.21 | [5 empty] | Approved By : DESIGN ( HEAD )
PROCESS FUNCTION | REQUIREMENT |  | POTENTIAL FAILURE MODE | POTENTIAL EFFECTS OF FAILURE | S E V | C L A S S | POTENTIAL CAUSES / MECHANISMS OF FAILURE | CURRENT PROCESS |  |  |  | R P N | RECOMMONDED ACTIONS | RESPONSIBILITY & TARGET COMPLITION DATE | ACTION RESULTS
| PRODUCT | PROCESS | [5 empty] | CONTROL PREVENTION | O C C | CONTROL DETECTION | D E T |  |  |  | ACTION TAKEN | SEV | OCC | DET | RPN
10. Raw Material Receipt | Raw material as per PO | _ | 1.Wrong material 2.Damage Packing 3.Wrong Tag | Next Operation.: During Testing of compound the material properties will not meet the specification. | 7 | -- | Mistake at suppler end | 1.PO Verification, 2.Material TC 3.Packing std as per PO | 2 | Receiving inspection | 6 | 84 | _ | _ | _ | _ | _ | _ | _
Subsequent Oper. : After moulding there will be hardness variation & reduced performance on moulded part.
Customer End : Reduced performance of system.
End User : Reduced performance of system
10_A Incoming Raw material inspection (Metal insert) | Dimensions & Visual defecst as per drawing | _ | Dimensions undersize | Next Operation:At Moulding stage,there will be fitment problem Subsequent Opn:- NIL Customer End:Functional & performance failure End User:- NIL | 7 |  | Dimension not as per Drawing specification | Inward Inspection ,As per sample approval , approved supplier | 2 | Inward Inspection As per Sampling plan. | 5 | 70 | _ | _ | _ | _ | _ | _ | _
|  | _ | Dimensions Oversize | Next Operation:At Moulding stage ,there will be fitment problem Subsequent Opn:- Customer End:Functional & performance failure End User:- NIL | 7 |  | Dimension not as per Drawing specification | Inward Inspection ,As per sample approval , approved supplier | 2 | Inward Inspection As per Sampling plan. | 5 | 70 | _ | _ | _ | _ | _ | _ | _
10_B Incoming Raw Material Storage (Metal Insert) | Part with proper identification,dimension & material , Proper packing with tag,visual defects | _ | 1.Wrong identification 2. Quantity variation. 3. Dimensional variation & visual defects. | Next Operation.: NIL | 7 | -- | Improper storage location | Storage Location chart | 2 | Visual Inspection | 7 | 98 | - | - | - | - | - | - | -
|  |  |  | Subsequent Operation. : NIL |  |  | FIFO not followed | Raw mat code list, Month wise colour code list |  | Visual inspection
|  |  |  | Customer End : NIL |  |  | Materials not Labeled properly. | SOP, GRN sheet, FIFO list |  | Visual Inspection
End User : Reduced performance of system
10_C Incoming Raw Material Inspection (Rubber) | Raw Material Properties (Volatile Matter, % Ash Content, Mooney Viscosity ) as per specification | - | Raw material properties not as per specification. | Next Operation:Air bubble problem at the time of mixing due to more moisture content. Subsequent Opn:- Product joint problem at the time of moulding Customer End:- Reduced performance. End User:- NIL | 8 | -- | 1.Material handling not good in transport 2.Material not tested at supplier end. 3.Material grade not as per PO | 1.Packaging std 2. Verify & confirmed supplier MTC & Check every lot at LAB end 3.Raw material Testing procedure. | 2 | Inward Inspection Report ( FMT/LAB/31 ) ,Test Certificate | 5 | 80 | - | - | - | - | - | - | -
10.D Incoming Raw Material Storage (Rubber) | No Spillage,Material within shelf life,Storage in a good condition with proper identification | _ | Spillage of material,expire shelf life,wrong identification,wrong location. | Next Operation: 1.Rubber grade not match with formula card. Subsequent Opn:- Rubber compound master batch not ok Customer End:- NIL End User:- NIL | 8 | -- | Improper storage location,FIFO not followed,Material not labeled properly. | Visual, Stock Record,Identification tag,colour code,FIFO system | 2 | Visual inspection GRN Tag Doc No:FMT/STR/25 | 5 | 80 | - | - | - | - | - | - | -
20. Weighing Raw Material | Weighing of Rubber As per Compound Code - PC1I651 | - | Rubber Weighing More , No mixup of other Grade | Next Operation: Variation in the Batch Properties Subsequent Opn:-NIL Customer End:- NIL End User:- NIL | 8 |  | 1. Faulty Balance,Error in weighing balance readings. 2. WI / process sheet not followed 3. Unskilled Operator | 1.Calibration of weighing balance, Daily Validation & Verification as per Weighing balance daily Check sheet( Doc No: PSIPL/MIX/MCS/07 ) SOP ( Doc No: PSIPL/MIX/SOP/08 ),Skill Matrix maintained Compound Formulation Crad | 2 | Calibration certificate ,Inspection report for weighing ( Doc NO: PSIPL/QA/RW/01 ) Mixing process control card ( Doc No: PSIPL/MIX/RC/01 ) Compound wise weight Poke yoke available. | 6 | 96 | - | - | - | - | - | - | -
| Weighing of Rubber As per Compound Code - PC1I651 | _ | Rubber Weighing Less , No mixup of other grade | Next Operation: Variation in the Batch Properties Subsequent Opn:-NIL Customer End:- NIL End User:- NIL | 8 |  |  |  | 2 |  | 6 | 96 | - | - | - | - | - | - | -
20. Weighing Raw Material | Weighing of Chemical Specified weight of chemicals & ingredients As per Compound Code - PC1I651 | - | Chemical Weighing More, No mixup of other grade | Next Operation: Variation in the Batch Properties Subsequent Opn:-NIL Customer End:- NIL End User:- NIL | 8 |  | 1. Faulty Balance,Error in weighing balance readings. 2. WI / process sheet not followed 3. Unskilled Operator | 1.Calibration of weighing balance Mistake proofing ( Weighing Pokayoke by Red, Green,Yellow Signal on display) Weighing balance daily Check sheet ( Doc No: PSIPL/MIX/MCS/07 ) SOP ( Doc No: PSIPL/MIX/SOP/08 ) Compound Formulation Card,Skill matrix maintained | 2 | Calibration certificate ,Auto Weighing system, Low/High spec Light indication Poke yoke available,Inspection report for weighing ( Doc NO: PSIPL/QA/CW/01 ) Mixing process control card ( Doc No: PSIPL/MIX/RC/01 ) | 5 | 80 | - | - | - | - | - | - | -
| Weighing of Chemical Specified weight of chemicals & ingredients As per Compound Code - PC1I651 | - | Chemical Weighing Less, No mixup of other grade | Next Operation: Variation in the Batch Properties Subsequent Opn:-NIL Customer End:- NIL End User:- NIL | 8 |  |  |  | 2 |  | 5 | 80 | - | - | - | - | - | - | -
20. Weighing Raw Material | Weighing of Carbon & Oil As per Compound Code - PC1I651 | - | Carbon Weighing More , No mixup of other grade | Next Operation: Variation in the Batch Properties Subsequent Opn:-NIL Customer End:- NIL End User:- NIL | 8 |  | 1. Faulty Balance,Error in weighing balance readings. 2. WI / process sheet not followed 3. Unskilled Operator | Calibration Of Weighing balance, Mistake proofing ( Weighing Pokayoke by selection on formula on display ) Carbon Weighing SOP ( Doc No: PSIPL/MIX/SOP/08 ) | 2 | Auto Weighing system, Poke yoke available. Inspection report for weighing ( Doc NO: PSIPL/QA/LC/01 ) Mixing process control card ( Doc No: PSIPL/MIX/RC/01 ) | 5 | 80 | - | - | - | - | - | - | -
| Weighing of Carbon & Oil As per Compound Code - CB 84 | - | Carbon Weighing Less ,No mixup of other grade | Next Operation: Variation in the Batch Properties Subsequent Opn:-NIL Customer End:- NIL End User:- NIL | 8 |  |  |  | 2 |  | 5 | 80 | - | - | - | - | - | - | -
30. Mixing Of Rubber Compound | Mixing of ingredients as per SOP | Dumping Temp, Mixing Time, Mixing Pressure. | 1) Variation in dumping tempreature time,mill roll surface temperature 2) Wrong mixing sequence 3) Contamination | Next Operation:NIL Subsequent Opn:- NIL Customer End:- NIL End User:- Performance Failure. | 7 |  | 1.Process parameter chart not followed 2.SOP not followed 3.Kneader not cleaned during change over to other polymer | Effective cooling system through cooling tower.Timer Buzzer ,Kneader Process Parameter Chart format no :PSIPL/KN/101 Kneader Mixing SOP ( Doc No: PSIPL/MIX/WI/05 ) Kneader m/c daily CheckSheet ( Doc No: PSIPL/MIX/MCS/07 ) Kneader m/c WI PSIPL/MIX/SOP/08 | 3 | Visual ,kneader mixing record PSIPL/MIX/R-03 | 7 | 147 | 100% batch will be reworked in station | -- | Mixing Supervisor | 7 | 2 | 5 | 70
40. Mixing & Curing addition | Mixing of ingredients as per SOP | Mixing open mill Time & Temp | 1) Variation in mixing open mill time & temp. 2) Wrong mixing sequence 3) Contamination | Next Operation:NIL Subsequent Opn:- NIL Customer End:- NIL End User:- Performance Failure. | 7 |  | 1.Process parameter chart not followed 2.SOP not followed 3.Kneader not cleaned during change over to other polymer | Open mixing mill process parameter chart Format no : PSIPL /MIX/101 Open Mill Mixing Work instruction ( Doc NO: PSIPL/MIX/SOP/08 ) Mixing Mill M/C daily Check sheet ( Doc No: PSIPL/MIX/MCS/07 ) | 2 | Visual, OPEN MILL MIXING Record - ( Doc No: PSIPL/MIX/R04) Mixing process control card ( Doc No: PSIPL/MIX/RC/01 ) | 7 | 98 | -- | -- | -- | -- | -- | -- | --
50 Testing Of Compound | Hardness / 65 ±5 Shore ‘A’ | - | Hardness Not matching as per Specification | Next Operation:NIL Subsequent Opn:- NIL Customer End:- NIL End User:- Performance Failure. | 8 | - | Improper Mixing of ingredients, carbon content variation | SOP / work instruction. Skill matrix. | 2 | 100% batch wise Inspection / verification as per compound Code Hardness Button Moulding Record Sheet Doc No:PSIPL/LAB/HMR/01 Batch Inspection Register ( FMT/LAB/01 ) Mixing process control card ( Doc No: PSIPL/MIX/RC/01 ) | 5 | 80 | - | - | - | - | - | - | -
| Specific Gravity, | - | Specific gravity Not matching as per Specification | Next Operation:NIL Subsequent Opn:- NIL Customer End:- NIL End User:- Performance Failure. | 8 | - | Improper Mixing of ingredients, chemical content variation | SOP / work instruction. Skill matrix. | 2 |  | 5 | 80 | - | - | - | - | - | - | -
60 Preform Preperation | Sheet Thk 6-8mm | - | Variation in thk | Next Operation:Difficulty during loading in cavity of mould. Subsequent Opn:- NIL Customer End:- NIL End User:- NIL | 5 | - | Incorrect mill setting | Thk Inspection with guage as per Format no: PSIPL/MIX/101 REV:00 Work instruction. Skill materix. Thk guage | 2 | Master Sample / Visual,OPEN MILL MIXING Record - ( Doc No: PSIPL/MIX/R04) | 8 | 80 | - | - | - | - | - | - | -
60_A Rubber Compound Storage | Compound storage with proper identification,routecard & shelf life | _ | 1.wrong identification | Next Operation:Visual, dimensional & Hardness variation,performance failure Subsequent Opn:-NIL Customer End:-Functional Failure End User:- NIL | 8 |  | No awareness to operator | WI & Skill matrix | 2 | Colour Code & shelf life for Rubber compound Doc No:MIXSL/RC/03 | 5 | 80 | - | - | - | - | - | - | -
70.Moulding ( Transfer ) | - | Curing Temp / 165 ±5°C Top/Bot | Curing temp less | Next Operation:NIL Subsequent Opn:- NIL Customer End:- 1.undercured part. 2.Dimensional problem 3.Customer Dissatisfaction 4.Functional & performance failure End User:- NIL | 7 |  | Temp sensor conector short/Damage Heating motor tripped MPCC not follwed Moulding Checksheet not followed Unskilled Labour | PM of Machine as per plan, Process parameters setting & verification as per MPCC, ,skill matrix | 2 | PM record sheet FIRST OFF / LAST OFF / INPROCESS INSPECTION REPORT (Doc No: FMT/QA/042 ) Moulding checksheet Doc.No.PSIPL/PRD/ACS/01 MPCC FORMAT NO-PSIPL/PD/F/-17 list of pokayoke PSIPL/MR/LPY/07 | 5 | 70 | - | - | - | - | - | - | -
|  |  | Curing temp.more | Next Operation:NIL Subsequent Opn:- NIL Customer End:- 1.Overcured part. 2.Dimensional problem 3.Customer Dissatisfaction 4.Functional & performance failure End User:- NIL |  |  | Heating motor tripped. Cooling water motor tripped. |  | 2 |  | 5 | 70 | - | - | - | - | - | - | -
70.Moulding ( Transfer ) | - | Moulding Pressure / 2500 +500 Psi | Moulding pressure less. | Next Operation:NIL Subsequent Opn:- NIL Customer End: 1.More flash 2.Thickness increase 3.Functional & performance failure 4.Customer Dissatisfaction End User:- NIL | 7 |  | 1. lekage in hydraulic line | PM of Machine as per plan, Process parameters setting & verification as per MPCC, ,skill matrix | 2 | PM record sheet FIRST OFF / LAST OFF / INPROCESS INSPECTION REPORT (Doc No: FMT/QA/042 ) Moulding checksheet Doc.No.PSIPL/PRD/ACS/01 MPCC FORMAT NO-PSIPL/PD/F/-17 list of pokayoke PSIPL/MR/LPY/07 | 5 | 70 | - | - | - | - | - | - | -
[7 empty] | 2.oil level decrease below low level |  | 2 |  | 5 | 70 | - | - | - | - | - | - | -
|  |  | Moulding pressure more. | Next Operation:NIL Subsequent Opn:- NIL Customer End:- 1.Dimension Problem. 2.Reduced permormance 3.Customer Dissatisfaction End User:- NIL | 7 | - | 1.Malfunction of PLC card due to over heating of PLC card for pressure maintenance |  | 2 |  | 5 | 70 | - | - | - | - | - | - | -
70.Moulding ( Transfer ) | - | Curing Time / 10 Min | Curing time less | Next Operation:NIL Subsequent Opn:- NIL Customer End:-1.undercured part. 2.Dimensional problem 3.Reduced Functional & performance 4.Customer Dissatisfaction End User:- NIL | 7 |  | Faulty Timer, unskilled labour | PM of Machine as per plan, Process parameters setting & verification as per MPCC, ,skill matrix | 2 | PM record Sheet FIRST OFF / LAST OFF / INPROCESS INSPECTION REPORT (Doc No: FMT/QA/042 ) Moulding checksheet Doc.No.PSIPL/PRD/ACS/01 MPCC FORMAT NO-PSIPL/PD/F/-17 list of pokayoke PSIPL/MR/LPY/07 | 5 | 70 | - | - | - | - | - | - | -
|  |  | curing time more. | Next Operation:NIL Subsequent Opn:- NIL Customer End:-1.undercured part. 2.Dimensional problem 3.Reduced Functional & performance 4.Customer Dissatisfaction End User:- NIL | 7 | - |  |  | 2 |  | 5 | 70 | - | - | - | - | - | - | -
70.Moulding ( Transfer ) | Ø13.9±0.20 | _ | Inner Dia Over Size | Next Operation: NIL Subsequent Opn:- NIL Customer End:-. 1.Fitment Problem 2.Primary function failure 3.Assy line stop 4.Customer Dissatisfaction End User:- NIL | 8 | _ | 1.Due to dimn of pin maintained at higher side 2. Due to less curing time 3. due to less curing temp | 1.PM of mould as per PM plan. 2.Curing time setting as per MPCC 3.Curing temp setting as per MPCC | 2 | 1.PM record sheet FIRST OFF / LAST OFF / INPROCESS INSPECTION REPORT (Doc No: FMT/QA/042 ) | 5 | 80 | - | - | - | - | - | - | -
|  | - | Inner Dia Under Size | Next Operation: NIL Subsequent Opn:- NIL Customer End:-. 1.Fitment Problem 2.Primary function failure 3.Assy line stop 4.Customer Dissatisfaction End User:- NIL | 8 | _ | 1.Due to dimn of pin maintained at lower side 2. Due to more curing time 3. due to more curing temp | 1.PM of mould as per PM plan. 2.Curing time setting as per MPCC 3.Curing temp setting as per MPCC | 2 | 1.PM record sheet FIRST OFF / LAST OFF / INPROCESS INSPECTION REPORT (Doc No: FMT/QA/042 ) | 5 | 80 | - | - | - | - | - | - | -
70.Moulding ( Transfer ) | Ø28.5±0.20 | _ | metal OD Over Size | Next Operation: during moulding metal insert fitment problem in mould. Subsequent Opn:- NIL Customer End:-. 1.Fitment Problem 2.Assy line stop 3.Customer Dissatisfaction End User:- NIL | 8 | _ | 1.Due to dimn maintained at higher side BOP supplier 2. unskilled labour | WI & Skill matrix | 2 | Inward ispection | 5 | 80 | - | - | - | - | - | - | -
|  | - | metal OD Under Size | Next Operation: during moulding metal insert fitment problem in mould. Subsequent Opn:- NIL Customer End:-. 1.Fitment Problem 2.Assy line stop 3.Customer Dissatisfaction End User:- NIL | 8 | _ | 1.Due to dimn maintained at lower side BOP supplier 2.unskilled labour | WI & Skill matrix | 2 | Inward ispection | 5 | 80 | - | - | - | - | - | - | -
70.Moulding ( Transfer ) | Ø14.1+0.10 | _ | Metal DIA Over Size | Next Operation: during moulding metal insert fitment problem in mould. Subsequent Opn:- NIL Customer End:-. 1.Fitment Problem 2.Assy line stop 3.Customer Dissatisfaction End User:- NIL | 8 | _ | 1.Due to dimn maintained at higher side BOP supplier 2. unskilled labour | WI & Skill matrix | 2 | Inward ispection | 5 | 80 | - | - | - | - | - | - | -
|  | - | Metal DIA Under Size | Next Operation: during moulding metal insert fitment problem in mould. Subsequent Opn:- NIL Customer End:-. 1.Fitment Problem 2.Assy line stop 3.Customer Dissatisfaction End User:- NIL | 8 | _ | 1.Due to dimn maintained at lower side BOP supplier 2.unskilled labour | WI & Skill matrix | 3 | Inward ispection | 5 | 120 | Metal part has been maintained between mean to higher side of specification | RESPONSIBILITY - INWARD QA & PURCHASE | In-Progress | 8 | 2 | 5 | 80
70.Moulding ( Transfer ) | Ø15.4+0.10 | _ | metal DIA Over Size | Next Operation: during moulding metal insert fitment problem in mould. Subsequent Opn:- NIL Customer End:-. 1.Fitment Problem 2.Assy line stop 3.Customer Dissatisfaction End User:- NIL | 8 | _ | 1.Due to dimn maintained at higher side BOP supplier 2. unskilled labour | WI & Skill matrix | 2 | Inward ispection | 5 | 80 | - | - | - | - | - | - | -
|  | - | metal DIA Under Size | Next Operation: during moulding metal insert fitment problem in mould. Subsequent Opn:- NIL Customer End:-. 1.Fitment Problem 2.Assy line stop 3.Customer Dissatisfaction End User:- NIL | 8 | _ | 1.Due to dimn maintained at lower side BOP supplier 2.unskilled labour | WI & Skill matrix | 2 | Inward ispection | 5 | 80 | - | - | - | - | - | - | -
70.Moulding ( Transfer ) | Ø19.3+0.20 | _ | metal DIA Over Size | Next Operation: during moulding metal insert fitment problem in mould. Subsequent Opn:- NIL Customer End:-. 1.Fitment Problem 2.Assy line stop 3.Customer Dissatisfaction End User:- NIL | 8 | _ | 1.Due to dimn maintained at higher side BOP supplier 2. unskilled labour | WI & Skill matrix | 2 | Inward ispection | 5 | 80 | - | - | - | - | - | - | -
|  | - | metal DIA Under Size | Next Operation: during moulding metal insert fitment problem in mould. Subsequent Opn:- NIL Customer End:-. 1.Fitment Problem 2.Assy line stop 3.Customer Dissatisfaction End User:- NIL | 8 | _ | 1.Due to dimn maintained at lower side BOP supplier 2.unskilled labour | WI & Skill matrix | 2 | Inward ispection | 5 | 80 | - | - | - | - | - | - | -
70.Moulding ( Transfer ) | 7±0.20 | _ | Dimn Over Size | Next Operation: during moulding metal insert fitment problem in mould. Subsequent Opn:- NIL Customer End:-. 1.Fitment Problem 2.Assy line stop 3.Customer Dissatisfaction End User:- NIL | 8 | _ | 1.Due to dimn maintained at higher side BOP supplier 2. unskilled labour | WI & Skill matrix | 2 | Inward ispection | 5 | 80 | - | - | - | - | - | - | -
|  | - | Dimn Under Size | Next Operation: during moulding metal insert fitment problem in mould. Subsequent Opn:- NIL Customer End:-. 1.Fitment Problem 2.Assy line stop 3.Customer Dissatisfaction End User:- NIL | 8 | _ | 1.Due to dimn maintained at lower side BOP supplier 2.unskilled labour | WI & Skill matrix | 2 | Inward ispection | 5 | 80 | - | - | - | - | - | - | -
70.Moulding ( Transfer ) | L/D: Load687±15% @ 8mm deflection |  | L/D not as per spec | Next Operation: NIL Subsequent Opn:- NIL Customer End:-. 1.Fitment Problem 2.Performance failure 3.Assy line stop 4.Customer Dissatisfaction End User:- Reduce performance | 8 | _ | 1.Due to Rubber hardness variation 2.Due to moulding time temp variation 3.Testing procedure not followed | 1.Route card 2.Process parameters setting & verification as per MPCC, 3.WI & Testing procedure for testing | 2 | FIRST OFF FMT/QA/042 ) ,MPCC FORMAT NO-PSIPL/PD/F/-17,L/D testing 02 nos per batch | 5 | 80 | - | - | - | - | - | - | -
70.Moulding ( Compression ) | Rubber bump stop sepration strength shall be 70 Kgf | _ | Rubber bump stop sepration strength not as per spec. | Next Operation: NIL Subsequent Opn:- NIL Customer End:-. 1.Performance failure 2.Assy line stop 3.Customer Dissatisfaction End User:- Reduce performance | 8 | _ | 1.Due to moulding time temp variation 2.Testing procedure not followed 3.improper adhesive to metal insert | 1.Process parameters setting & verification as per MPCC, 2.WI & Testing procedure for testing 3.WI & skill matrix | 2 | FIRST OFF FMT/QA/042 ) ,MPCC FORMAT NO-PSIPL/PD/F/-17,L/D testing 02 nos per batch , bond strength 02 nos per batch. | 5 | 80 | - | - | - | - | - | - | -
70_A Inprocess Inspection | No Crack | - | Crack on rubber area | Next Operation: NIL Subsequent Opn:- NIL Customer End:-.Fitment Problem ,Functional & performance failure ,Customer Dissatisfaction End User:- Reduced performance of system | 7 |  | 1.Sharp edges on tool 2.Improper merging of rubber compound 3.More Hardness 4.Over curing | 1.PM of mould as per plan 2. Moulding process parameters as per MPCC FORMAT NO-PSIPL/PD/F/-17 Moulding Sop PSIPL/SOP/01 3.Route Card | 2 | 100% Visual Inspection | 7 | 98 | - | - | - | - | - | - | -
| No Airlock | - | Air lock on rubber area | Next Operation: NIL Subsequent Opn:- NIL Customer End:-.Fitment Problem ,Functional & performance failure ,Customer Dissatisfaction End User:- Reduced performance of system | 7 |  | 1.Bumping time 2. Gap not provided, 3.Air vent not provided in mould | 1.Bumping time as per MPCC 2.PM of mould as per plan | 2 | 100% Visual Inspection | 7 | 98 | - | - | - | - | - | - | -
70_A INPROCESS INSPECTION | No dent marks | - | Dent marks over part | Next Operation: NIL Subsequent Opn:- NIL Customer End:-.Customer Dissatisfaction End User:- NIL | 4 |  | 1.Dent marks on molds due to improper tooling used | PM of Tool , Demoulding SOP. | 2 | Inprocess inspection, PM checksheet | 7 | 56 | - | - | - | - | - | - | -
| No foreign particles entrapments | - | Foreign particles entrapment | Next Operation: NIL Subsequent Opn:- NIL Customer End:-.visual disatisfaction,reduced performace, Customer Dissatisfaction End User:- Reduced performance of system | 4 |  | 1.Foreign entrapment stick to preform | Preform stored in bins. | 2 | 100% Visual Inspection | 7 | 56 | - | - | - | - | - | - | -
| No Underfilling | - | Underfilling in Part | Next Operation: NIL Subsequent Opn:- NIL Customer End:-.Fitment Problem ,Functiona & performance failure ,Customer Dissatisfaction End User:- Reduced performance of system | 7 |  | 1.Less input weight of rubber | 1.MPCC 2.work instructions and process sheet,Semi automatic process | 2 | 100% Visual Inspection | 7 | 98 | - | - | - | - | - | - | -
80. Deflashing | Free From visual defects like poor finish or excess removal of flash ,Cuts Mark | - | Flashed Untrimmed | Next Operation: NIL Subsequent Opn:- NIL Customer End:-.Fitment problem,Functional & performance failure ,Customer Dissatisfaction End User:- Reduced performance of system | 5 | - | Work instruction not followed ,Less awareness to operator | Training to operator & sop Set up Approval / As per Master Sample displayed at work station | 2 | Visual / final inspection | 7 | 70 | - | - | - | - | - | - | -
|  |  | Deep Flash Cut Mark | Next Operation: NIL Subsequent Opn:- NIL Customer End:-.Fitment problem,Functional & performance failure ,Customer Dissatisfaction End User:- Reduced performance of system | 8 | - | 1.Due to manually deflashing 2.Tear trim flash groove not provided in mould. | 1. Training & WI | 3 | Visual / final inspection | 7 | 168 | Tear trim flash groove to be provided in mould to aviod cut & flashes | Vmc dept | Tear trim flash groove provided in mould. | 8 | 2 | 6 | 96
80_A Plating | (alkaline trivalent zinc plating,Bright passivation) Plating Thickness min 5μ | _ | Not as per customer requirement | Next Operation:NIL Subsequent Opn:- NIL Customer End:-.Customer Dissatisfaction End User:- NIL | 8 |  | Seeting not OK / Unskilled operator | Master piece / Operator on job training | 4 | First Off Inspection Report / Operator 100% Visual Inspection | 3 | 96
90.Final inspection | Conformance of Product / As per Final Quality plan | - | 1.Improper Inspection | Next Operation: NIL Subsequent Opn:- NIL Customer End:-.Fitment problem,Functional & performance failure ,Customer Dissatisfaction End User:- Reduced performance of system | 8 | - | 1.Use of Wrong instrument 2.Less awareness to inspector 3.WI not followed | 1.Inspection as per Quality plan Format No.-PSIPL/PD/F/15 2.Training to inspector for guages & fixtures Skill matrix | 2 | PDIR | 7 | 112 | Training to be given to the Inspector for visual inspection as well as critical dimension measurement | Q.A.Dept | Training given to the Inspector for visual inspection as well as critical dimension measurement | 8 | 2 | 6 | 96
100. Packing | Packing as per agreed standard | - | 1.Wrong Part Dispach | Next Operation: NIL Subsequent Opn:- NIL Customer End:-.Assembly Line Stop End User:- NIL | 7 | -- | Improper identification | Proper identification with packing slip. | 2 | Dock Audit | 7 | 98 | - | - | - | - | - | - | -
|  |  | 2. Packing Damage | Next Operation: NIL Subsequent Opn:- NIL Customer End:-.Assembly Line Stop End User:- NIL | 7 | -- | Non Std Packing | Corregated box as per requirment. | 2 | Dock Audit | 7 | 98 | - | - | - | - | - | - | -
|  |  | Sr No | Date | Mode Of Revesion |  |  | Rev No | Resp | Signature
|  |  | 1 | 31.08.2021 | New Release |  |  | 00 | Pankaj
|  |  | 2 | 24.11.2021 | Doc reviwed & updated as per updated drw |  |  | 01 | Pankaj
|  |  | 3 | 28.04.2023 | PFMEA Reviewed for customer complaint - ID Undersize due to burr |  |  | 02 | Mr. Sachin