## 12.1.1 CP
|  |  | CONTROL PLAN | [7 empty] | Format No: PSIPL/PD/F/14
Rev Date: 20.08.2014
PREMIER SEALS INDIA P LTD | [10 empty] | Rev No: 01
Prototype Prelaunch Production |  |  | Key Contact / Phone :Mr.VINOD DHUMAL / 020- 65110288 |  |  |  | Date ( Orig ) - 08.09.2021 |  | Date ( Rev )- 28.04.2023 / 02
Control Plan No.- CP / 22076
Part Number / Latest Change Level : F2BW01702O / C/ 26.11.21 |  |  | Core Team ( Names & Sign:(VD,PD,RS,SD,RB,AB,RD,AD,PW) |  |  |  | Customer Engineering Approval / Date ( If Reqd ):
Part Name / Description:- Bonded Bump Stop (Ø33 SPD) |  |  | Supplier / Plant Approval : PLANT HEAD |  |  |  | Customer Quality Approval / Date ( If Reqd ):
Supplier Plant - Premier Seals (India ) Pvt Ltd |  | Supplier Code:- | Other Approval / Date ( If Reqd ): |  |  |  | Other Approval / Date ( If Reqd ):
Part / Process Number | Process Name / Operation Description | Machine, Device, Jig, Tools for Mfg. | Characteristics |  |  | Spec Char. Class | Methods |  |  |  |  | Reaction plan | Requirements of record | Responsibility
|  |  | No. | Product | Process |  | Product / Process specification / Tolerance | Evaluation Measurement Technique | Sample |  | Control Method
[9 empty] | Size | Freq.
10 | RAW MATERIAL RECEIPT | Weighing Scale | 1 | Raw material as per PO | _ | _ | Raw material as per PO, Rubber-NBR & Metal Insert as per PO | Visual ,Tag,Weighing Scale | Every lot | 100% | Goods receipt note, As per Work Instructions for store activities (PSIPL/STR/W/01) | Reject & Send back to supplier | SAP | Store Incharge
10_A | Incoming Raw material inspection (Metal insert) | Calibrated instruments (DVC,PP) | 1 | Diameter |  |  | Ø28.5 +0.2 | DVC | Inspection as per SAMPLING PLAN PSIPL/SP/01 Refer quality plan ( Ref.Format No.-PSIPL/PD/F/15) |  | Inward Inspection | Reject & Return to supplier ( Information to purchase department / Take Supplier Corrective action ) | Inward Inspection Report | Inward Inspector
|  |  | 2 | Diameter |  |  | Ø14.1 +0.1 | PLG/DVC
|  |  | 3 | Chamfer |  |  | CHF 0.5X45° | PP
|  |  | 4 | Dimension |  |  | 3.5±0.2 | DVC
|  |  | 5 | Dimension |  |  | 7±0.2 | DVC
|  |  | 6 | Diameter |  |  | Ø15.4+0.1 | PLG/DVC
|  |  | 7 | Diameter |  |  | Ø19.3+0.2 | DVC
|  |  | 8 | Dimension |  |  | 3.5±0.2 | DVC
|  |  | 9 | Dimension |  |  | 3.5±0.2 | DVC /HG
|  |  | 10 | Dimension |  |  | 1 ±0.2 | PP
|  |  | 11 | Material |  |  | Thk 3.5mm SS4012A grade 34A/ST52 as per DIN 2391 | MTC
|  |  | 12 | Visual defects |  |  | Free from burrs,sharp edges,dents,damages,rust etc. | Visual
10_B | 10_B Incoming Raw Material Storage (Metal Insert) | Racks | 1 | Storage Identification FIFO Shelf Life | _ | _ | Storage location chart (FMT/STR/038) | Visual ,Lot no. | Each | Bag | Storage Location chart GRN sheet, | Relocate the material, Reject the Lot,reidentify the material | Store record | Store Incharge
PHOSPHATING REFER CONTROL PLAN CP/AD/06
ADHESIVE APPLICATION -DEEPING REFER CONTROL PLAN CP/AD/01
10_C | INCOMING RAW MATERIAL INSPECTION (RUBBER) | Weighing Balance, Air Oven, Furnace, Mooney Viscometer. | 1 | Volatile Matter | - | - | 1.0 % Max | As Per Work Inspection WI/Lab/02 (Rev:00) | As Per sampling Plan FMT/LAB/21 ( Rev:00 ) |  | Inward Inspection Report,Lab control plan | Reject & Return to supplier ( Information to purchase department / Take Supplier Corrective action ) | Inward Inspection Report ( FMT/LAB/31 ) | LAB Technician
|  |  |  | - | Temperature / Time | - | 100 ± 5°C / 1Hrs
|  |  | 2 | % Ash Content | - | - | 1.5 % Max | As Per Work Inspection WI/Lab/01( Rev:00 )
|  |  |  | - | Temperature / Time | - | 800 ± 25°C / 2Hrs
|  |  | 3 | Mooney Viscosity | - | - | As Doc CP No. : ICP / LAB / 69 | As Per Work Inspection WI/Lab/32 ( Rev:00 )
|  |  |  | - | Temperature | - | 100°C
10_D | INCOMING RAW MATERIAL STORAGE | Racks / Trolley | 1 | Storage Identification FIFO Shelf Life | _ | _ | Storage location chart As per work instruction (PSIPL/STR/W/01) Colour code list | Visual,colour code,Lot no. | Each | Bag | Visual, Stock Record,Identification tag,colour code,FIFO system | Relocate the material,Rearrange as per FIFO, Reject the Lot,reidentify the material | GRN Tag Doc No:FMT/STR/25 | Store Incharge
| WEIGHING OF RUBBER | Bell cutter,Weighing Balance | 3 | Specified weight of Rubber As per Compound Code - PC1I651 | - | - | As per formula card Specification ( FMT/DEV/100 ) | Calibrated Weighing Balance m/c ( Least Count: 0.010 Kg ) | 100% | Every batch | Weighing balance daily Check sheet ( Doc No: PSIPL/MIX/MCS/07 ) Work instruction to create batch No ( Doc No: FMT/LAB/01 ) SOP ( Doc No: PSIPL/MIX/SOP/08 ) | Reject / Rework ( Inform to Supervisor & Mixing Head ) | Inspection report for weighing ( Doc NO: PSIPL/QA/RW/01 ) Mixing process control card ( Doc No: PSIPL/MIX/RC/01 ) | Mixing Supervisor / Operator
20 | WEGHING OF CHEMICAL | Semi Auto -weighing system | 1 | Specified weight of chemicals & ingredients As per Compound Code - PC1I651 | - | - | As per formula card Specification ( FMT/DEV/100 ) | Semiweighing m/c system ( Least Count 0.001 Kg ) | 100% | Every batch | Mistake proofing ( Weighing Pokayoke by Red, Green,Yellow Signal on display) Weighing balance daily Check sheet ( Doc No: PSIPL/MIX/MCS/07 ) SOP ( Doc No: PSIPL/MIX/SOP/08 ) | Reject / Rework ( Inform to Supervisor & Mixing Head ) | Inspection report for weighing ( Doc NO: PSIPL/QA/CW/01 ) Mixing process control card ( Doc No: PSIPL/MIX/RC/01 ) | Mixing Supervisor / Operator
| WEIGHING OF CARBON & OIL | Auto-weighing system | 3 | Specified weight of Carbon & Oil As per Compound Code - PC1I651 | - | - | As per formula card Specification ( FMT/DEV/100 ) | Machine display / Weighing M/C ( Least Count 0.010 Kg ) | 100% | Every batch | Mistake proofing ( Weighing Pokayoke by selection on formula on display ) Carbon Weighing SOP ( Doc No: PSIPL/MIX/SOP/08 ) | Reject ( Inform to Supervisor & Mixing Head ) | Inspection report for weighing ( Doc NO: PSIPL/QA/LC/01 ) Mixing process control card ( Doc No: PSIPL/MIX/RC/01 ) | Mixing Supervisor / Operator
30 | MIXING OF RUBBER COMPOUND | Kneader Machine ( M/C "1" ) | 1 | - | Dumping Temp | - | 105° ±15°C | Indicator / Thermometer | 100% | Every batch | As per Kneader Process Parameter Chart format no :PSIPL/KN/101 Kneader Mixing SOP ( Doc No: PSIPL/MIX/WI/05 ) Kneader m/c daily CheckSheet ( Doc No: PSIPL/MIX/MCS/07 ) Kneader m/c WI PSIPL/MIX/SOP/08 | Reject / Rework ( Inform to supervisor & Mixing Head ) | kneader mixing record PSIPL/MIX/R-03 | Mixing Supervisor / Operator
|  |  | 2 | - | Mixing Time. | - | 480 ±60 Sec | Digital Timer
|  |  | 3 | - | Mixing Pressure. | - | 6 ±1 Kg/Cm² | Pressure Gauge
40 | MIXING AND CURING ADDITION | Open Mixing Mill ( MILL NO:2 ) | 1 | - | Mixing Time. | - | 810 ±50 Sec | Timer / Wall Clock | Setup | Every batch | As per Open mixing mill process parameter chart Format no : PSIPL /MIX/101 Open Mill Mixing Work instruction ( Doc NO: PSIPL/MIX/SOP/08 ) Mixing Mill M/C daily Check sheet ( Doc No: PSIPL/MIX/MCS/07 ) | Reject / Rework ( Inform to supervisor & Mixing Head ) | OPEN MILL MIXING Record - ( Doc No: PSIPL/MIX/R04) Mixing process control card ( Doc No: PSIPL/MIX/RC/01 ) | Mixing Supervisor / Operator
|  |  | 2 | - | Mixing Temp | - | 90° ±10°C | Temp Indicator |  | Every batch
|  |  | 3 | Hardness on test button | - | - | 65 ±5 Shore ‘A’ | Hardness Tester | 100% | Every batch | Hardness testing WI ( Doc No: WI/LAB/10) | Reject / Rework ( Inform to supervisor & Mixing Head, Batch Hold report MIXING REGISTER DOC NO ( FMT/MIX/035 ) | Hardness Button Moulding Record Sheet Doc No:PSIPL/LAB/HMR/01 Batch Inspection Register ( FMT/LAB/01 ) Mixing process control card ( Doc No: PSIPL/MIX/RC/01 ) | LAB Technician
|  |  | 4 | Specific Gravity | - | - | 1.4 max | SP Gravity Balance | 100% |  | Specific gravity testing WI ( Doc No: WI/LAB/11)
50 | TESTING OF COMPOUND | Lab Instruments,Durometer, Rheometer, Specific gravity balance, etc. | 1 | Initial Properties | - | - | As per STD BII 717 AS PER JIS K6380 | As per Work Instructions | Once | Six month | Hardness testing WI ( Doc No: WI/LAB/10) Specific gravity testing WI ( Doc No: WI/LAB/11) Tensile testing WI ( Doc No: WI/LAB/12) Heat aging testing WI ( Doc No: WI/LAB/13) | Inform to lab head | LAB MTC /Test Certificate ( Doc No: FMT/LAB/04 ) / Compound Inspection Report FMT/LAB/03 | LAB Technician
|  |  | 2 | Heat Ageing Test | - | -
|  |  | 3 | Compression Set | - | -
|  |  | 4 | Oil Aeging test
60 | PREFORM PREPARATION | Open Mill ,weighing balance,Thk guage | 1 | Preform Size | - | - | Sheet Thk 6-8mm | Thk Guage / master sample | Once | Every batch | Thk Inspection with guage as per Format no: PSIPL/MIX/101 REV:00 | Recheck / Rework ( Inform to Mixing supervisor & Mixing Head ) | OPEN MILL MIXING Record - ( Doc No: PSIPL/MIX/R04) | Mixing Supervisor / Operator
60_A | RUBBER COMPOUND STORAGE | Rack & Bin | 1 | Rubber Compound PC1I651 | _ | - | Compound name CB84 ,batch no & shelf life | Route Card | 100% | Every batch | As per WI for FIFO at compound storage Area MIX-WST-001 | Recheck & Rework | Mixing to Moulding Issue Register fromat no:PSIPL/MIX/32 | Mixing Supervisor / Lab
|  |  | 2 | _ | Room Temp | - | Max 30°C | Digital display | As per PSIPL/MIX/MCS/07 Rev- 0.00 |  | As per Compound stock room temp monitoring sheet PSIPL/MIX/MCS/07 Rev- 0.00 | Temp above 30°C exceeds, run the cooler | Compound stock room temp monitoring sheetPSIPL/MIX/MCS/07 Rev- 0.00 | Mixing supervisor
70_A | MOULDING ( TRANSFER) | Injection Machine Capacity :100 TON Moluld no. 22076 No.Of Cavity :08 Nos. | 1 | _ | Curing Temp. | - | 165 ±5°C Top/Bot | M/C Temp Indicator | Once | At the start of shift | As per MPCC FORMAT NO-PSIPL/PD/F/-17 As per Moulding PSIPL/SOP/01 Moulding checksheet Doc. No.PSIPL/PRD/ACS/01 OJT Sheet (Doc no: PSIPL/PROD/F/19 List of pokayoke PSIPL/MR/LPY/07 | Reset & Recheck ( Inform to supervisor & take action ) | FIRST OFF / LAST OFF / INPROCESS INSPECTION REPORT (Doc No: FMT/QA/042 ) | Inspector / Operator
|  |  | 2 | _ | Curing Time | - | 10 Min | M/C Timer | Once | At the start of shift
|  |  | 3 | _ | Moulding Pressure | - | 2500 +500 Psi | M/C Pressure Guage | Once | At the start of shift
|  |  | 4 | Bumping | - | - | 2-3 times | Manual | Once | Per Shot
|  |  | 5 | _ | On Mould Temp | _ | 150°-160°C Minimum | Thermometer | Once | At the start of shift
|  |  | 6 | Loading Weight | _ | _ | 50 +2 gms per Pocket (Total Loading wt 200 +2gms.) | Electronic weighing balance | 100% weighing | Per shot
|  |  | 7 | Compound | _ | _ | PC1I651 | Route Card | Once | Per batch
| INPROCESS INSPECTION | Calibrated Instruments (DVC,PLG) | 1 | Inner Diameter | - | - | Ø13.9±0.20 | PLG | 1 Per Cavity | At the start of shift | FIRST OFF / LAST OFF / INPROCESS Doc No .: FMT/QA/042 (PATROL) INSPECTION REPORT Quality plan Format No.-PSIPL/PD/F/15 | Reject ( Quaratine Process / Inform to Supervisor & Take Corrective Action | FIRST OFF / LAST OFF / INPROCESS INSPECTION REPORT (Doc No: FMT/QA/042 ) | Inspector / Operator
|  |  | 2 | Diameter | - | -- | Ø28.5±0.20 | DVC | 1 Per Cavity | At the start of shift
|  |  | 3 | Diameter | - | -- | Ø14.1+0.10 | PLG/DVC | 1 Per Cavity | At the start of shift
|  |  | 4 | Diameter | - | -- | Ø15.4+0.10 | PLG/DVC | 1 Per Cavity | At the start of shift
|  |  | 5 | Diameter | - | -- | Ø19.3+0.20 | DVC | 1 Per Cavity | At the start of shift
|  |  | 6 | Diameter | - | -- | 7±0.20 | DVC | 1 Per Cavity | At the start of shift
|  |  | 8 | Raw material | - | -- | NBR | Route card / LAB MTC | Once | As per Batch
|  |  | 9 | Compound | - | -- | PC1I651 | Route card / LAB MTC | Once | As per Batch
|  |  | 10 | Hardness on test button | - | - | 65±5 SHORE A | Durometer / Route card ( LC: 1 Shore A ) | Once On Batch Test Button | As per Batch
|  |  | 11 | Load Vs Deflection |  |  | Load687±15% @ 8mm deflection | UTM | 02 nos | As per Batch
|  |  | 12 | Bond Strength |  | - | Rubber bump stop sepration strength shall be 70 Kgf | UTM | 02 nos | As per Batch
|  |  | 13 | Detail identification | - | - | PS & CAVITY NO | Visual | 100% | Every Lot
|  |  | 14 | Visual Defects | - | -- | Free from Air Lock, Flashes,Cuts,Cracks,Rubberless,Tool Dent marks,Foreign particles entrapment etc. | Visual | 2 nos Per Cavity | At the start of shift
80 | DEFLASHING | Manual - Mould Tear Trim Finish,cutter | 1 | Finish Part | - | - | Free from flashes,dust,cuts etc. | Visual | 100% | Every LOT | As per SOP (Doc No:PSIPL/SOP/01 ) / As per finish master sample | Reject / Notify Supervisor & take Corrective action | Inprocess Inspection Report | Inspector / Operator
80_A | PLATING | Outsource supplier setup | 1 | Surface Treatment | - | - | (alkaline trivalent zinc plating,Bright passivation) Plating Thickness min 5μ | Test Report | Once | As per Lot | Inward inspection | Reject / Notify supplier & take Corrective action | Inward Inspection Report | Inspector / Operator
|  |  | 2 | Visual Defects | - | - | Free from visual defects | Visual | 100% | Every Lot
90 | FINAL INSPECTION | Calibrated Instruments (DVC,PLG,White Paint marker) | 1 | Inner Diameter | - | - | Ø13.9±0.20 | PLG | AS PER SAMPLING PLAN PSIPL/SP/01 ( Rev:00 ) |  | FIRST OFF / LAST OFF / INPROCESS(Patrol) Doc No .: FMT/QA/042 INSPECTION REPORT Quality plan Format No.-PSIPL/PD/F/15 Defect Matrix :Ref.NO.: PSIPL/QA/DM/01 | Reject ( Quaratine Process / Inform to Supervisor & Take Corrective Action ) | Final Inspection Report ( PDIR ) | Final Inspector
|  |  | 2 | Diameter | - | - | Ø28.5±0.20 | DVC
|  |  | 3 | Diameter | - | - | Ø14.1+0.10 | PLG/DVC | 100% | Every Lot
|  |  | 4 | Diameter | - | - | Ø15.4+0.10 | PLG/DVC | AS PER SAMPLING PLAN PSIPL/SP/01 ( Rev:00 )
|  |  | 5 | Diameter | - | - | Ø19.3+0.20 | DVC
|  |  | 7 | Material | - | - | NBR | DVC | Once | Per lot
|  |  | 8 | Hardness on test button | - | - | 65 ±5 Shore ‘A’ | LAB MTC | Once | Per lot
|  |  | 9 | Detail identification | - | - | PS & CAVITY NO | Visual | 100% | Every Lot
|  |  | 10 | Durability |  |  | As per drwing specification | Durability testing machine | 01 nos | Once in Year
|  |  | 11 | Plating |  |  | (alkaline trivalent zinc plating,Bright passivation) Plating Thickness min 5μ | Visual ,thickness tester,supplier mtc | 100% | Every Lot
|  |  | 12 | Quality check mark | - | - | White dot | White paint marker | 100% | Every Lot
|  |  | 13 | Visual Defects | - | - | Free from Air Lock, Flashes,Cuts,Cracks,Tool Dent marks,Foreign particles entrapment etc. | VISUAL | 100% | Every lot
| Layout inspection | Calibrated Instrument (Digital vernier caliper LC0.01mm ) (Dial Vernier Caliper LC:0.02mm ) ( Profile Projector LC:0.001mm ) | 1 | As per drawing all parameters. |  |  |  | Calibrated instruments | As per Cavity | Yearly | Layout Inspection | Reject / Notify quality incharge & take Corrective action | Layout inspection report ( Doc No. FMT/DEV/081 ) | Final Inspector
100 | Packing | Manual Packing -Corrugated Box,Polybag,Packing Tape,Lable | 1 | Part packing | - | - | As per Packing Sign-Off | Visual | 100% | Every LOT | Recounting & rechecking | Repack | -- | Supervisor
|  |  |  | Sr No | Date | Mode Of Revesion |  |  | Rev No | Resp | Signature
|  |  |  | 1 | 08.09.2021 | New Release |  |  | 00 | Pankaj
|  |  |  | 2 | 24.11.2021 | Doc reviwed & updated as per updated drw |  |  | 01 | Pankaj
|  |  |  | 3 | 28.04.2023 | CP Revised for custome complaint - ID undersize issue 1. 100% ID inspection started with plain plug gauge to avoid defect pass to customer. |  |  | 02 | Sachin