## 6W2H-24191101
Company Name:-Pune Polymers Pvt.Ltd. (Unit - II) | [5 empty] | CORRECTIVE ACTION PLAN IN 6 W - 2H FORMAT
Customer complaint of Month's - Apr-2023
Legends : What – Defect Phenomenon Why - Cause Side-Indicate Root cause. Who – Responsible Person
Which – Shop / Cell How Much – Defective Qty. When - Target date for action complition.
Where – Location ( M/C /Stage ) Status : C - Completed, B - Work in Progres, A - Under Study.
How to Do – Indicate What is change in inspection side & Then what is cause side action taken & for sustenance updation in JH / PM / WI format.
Sr. No. | What | Where | Which | Why |  |  |  | How to do |  |  |  | Inspection Side |  |  | Cause Side
[6 empty] | Qty | Target | INSPECTION SIDE |  | CAUSE SIDE |  | Who | When | Status | Who | When | Status
|  |  |  | Inspection side : | Cause side : |  |  | Before | After | Before | After
1 | Gas control pulley 24191101 Fitment issue | Endurance | Assly line | Why1:- ID U/S Why2:- Not detected in sampling. | Why1:- Fitment issue Why2:- ID undersize. Why3:- Punch dia less (22.04 mm) in the mold. | 42 | Zero | Not detected in sampling. | 1) Defect awareness regarding gas control parts given to all QA team. 2) 100 % inspection of part by QA inspector by "GO" "NOGO" plug gauge before thread weaving of part & green marking for confirmation. 3) "Q" Alert displayed on location. | Punch dia less (22.04 mm) in the mold. | 1) New punch with increased dia of 22.20 mm replaced to meet ID dimensions as per specification 21.95 ± 0.1 mm. 2) Core insert sleeve replaced & Hole 2.2±0.1 mm pins dia changed from 2.2 mm to 2.3 mm. 3) Sustenance monitoring during mold PM. 4) Sustenance monitoring during process audit. | Vijay Kumar / Eaknath Panchal / Raju Shirpure | 20.05.2023 | Completed | Balu Kasbe / Satish Kapse | 25.05.2023 | Inprocess

## Q Alert
"Q" ALERT GAS CONTROL PULLEY ( 24191101)
ID UNDERSIZE (GUAGE NOT PASS)
NO ID UNDERSIZE (GAUGE PASS)