## 6W2H for Plating peel off
SUPPLIER NAME |  |  |  |  | CORRECTIVE ACTION PLAN IN 6 W - 2H FORMAT
M/s Saptagiri Surface Treatment
Legends : What – Defect Phenomenon Why - Cause Side-Indicate Root cause. Who – Responsible Person
Which – Shop / Cell / M/c /Stage How Much – Defective Qty. When - Target date for action completion.
Where – Process / Operation
How to Do – Indicate What is change in inspection side & Then what is cause side action taken & for sustenance updation in JH / PM / WI format.
Sr.No. | What | Which | Where | Why |  | How Much |  | How to do |  | Inspection Side |  |  | Cause Side
[6 empty] | Actual | Target | INSPECTION SIDE | CAUSE SIDE | Who | When | Status | Who | When | Status
1 | PLATING NOT OK-PLATING PEEL OFF Occ. Date : 16-06-2023 Defective Qty : 20 no's | OUTER TUBE PLATED K3 NEW S2HS21103B | M/s Saptagiri Surface Treatment | Buffing Dust & oil particles on the tube |  | - | - | 100% Inspection started | After the buffing cleaning started by Cleaning machine | - | - | - | Mr. Satish Sirsath | 17.06.2023 | Implimented
2 |  |  | M/s Saptagiri Surface Treatment | This is a local defect due to oil contaiminated water run down on another component and getting passivate which weaken the bounding power of the coating. |  | - | - | 100% Inspection started | Offline cleaning with Saw Dust. Increased Soak Clean concentration and Anodic cleaners. | - | - | - | Mr. Satish Sirsath | 06.03.2024 | Implimented
3 |  |  | M/s Saptagiri Surface Treatment | Chemical Concentration and tempreature maintain at lower side in soak Cleaning bath Specification : Con : 40 to 60 Temp : 60 to 80 degree |  | - | - | Verify by process check sheet | Chemical Concentration and tempreature maintain at heigher side in soak Cleaning bath that is Con : 55 Temp : 75degree | - | - | - | Mr. Satish Sirsath | 06.03.2024 | Implimented