## CP (2)
CONTROL PLAN
Prototype |  | Pre-launch | Production |  | Key Contact / Phone : | Udham Singh / 9729202173 udham.singh@ssssprings.com |  | Control plan Date | Rev.no | Change Details
Control Plan Number : |  | Control Plan Number : CP/ ETL/005 | [5 empty] | 14.08.2019 | 00 | Originated
Part Number / Latest Change Level : |  | F1GN01102O/XF |  |  | Core Team : | Mr.Shashank,Mr.Chandrasekhar, Mr.Manikant,Mr.Yash,Mr.Paresh, Mr. Maheshwar, Mr.Parmanand |  | 16.03.2020 | 01 | At shotpeening process Batch qty fixed as 300-400 Nos & 100% Bend checking added at OP 60.
Part Name / Description : |  | Main Spring (K86A) | [5 empty] | 10.07.2020 | 02 | Length group sorting and process parameter added in grinding Shotpeening time reduced from 20 Min to 5 Minute and outer dia changed as per customer requirements.
Supplier / Plant : SS&S - HALOL |  | Customer : | Endurance Technologies Ltd. |  | Supplier / Plant Approval / Date |  |  | 2021-04-07 | 03 | Bend checking gauge implemented at 100% inspection process at OP60 against customer complain
[8 empty] | 18.06.2021 | 04 | Testing Frequency & Reaction Plan updated for the error proofing established at tempering process
[8 empty] | 2022-04-04 | 05 | Verfication of length gauge by master sample once in a shift.
[8 empty] | 2022-07-12 | 06 | Control for the Spring Orientation (Small OD downward) during Squareness inspection, added at Station number: 60
[8 empty] | 2022-11-29 | 07 | Bend inspection will be carried out at Surface table as well as at OD guage both after waviness correction
[8 empty] | 2022-12-14 | 08 | Bend inspection with 23.6mm pipe gauge after tempering operation added in Control plan
[8 empty] | 2023-07-15 | 08 | OD modify in Winding Stage from 23.6-23.8mm to 23.5-23.65 mm
[5 empty] | Other Approval / Date (if Req'd) |  | ------ | Customer Quality Approval / Date (if Req'd) |  |  |  | ------
Reaction Plan & Corrective action : 1. Reject and return to supplier , raise CAR for corrective & preventive action , 2. Stop production Quarantine the suspect parts and Check some more parts ( Sort if required ) / do 100 % inspection / Rework ( MF-WI-001I ) / Reject / reset the parameters in consultation with Engineers and revalidate process ( if necessary )
Part / Process No. | Process Name / Operation Description | Machine, Device, Jig Tools for Mfg. | Characteristics |  |  | Special Char. Class | Methods |  | Evaluation / Measurement Technique | Sample |  | Control Method & Error Proofing | Responsibility& Record | Reaction Plan & Corrective action
|  |  | No. | Product | Process |  | Product/Process Specification/Tolerance as per drg | Stage specification of Product / Process parameters |  | Size | Freq.
5 | Receipt & Inspection of raw material | ------- | 1 | Diameter of the wire | ------- | ------- | 3.2±0.030mm | 3.2±0.030mm | Verification of Sup.TC /Insp. report , DC and Identn tag | Once | Every Lot | Verification during Receipt | Stores Incharge, Goods Receipt Note / SAP | Follow 4M change cum abnormality handling matrix
|  |  | 2 | Grade | ------- | ------- | IS 4454 GR-III | IS 4454 DH
|  |  | 3 | Mechanical properties | ------- | ------- | IS 4454 DH | Tensile strength / Chemistry | Verification of Sup TC | As per Sampling Plan QS - WI - 100 |  | Incoming Inspection & Cross verification | Quality Inspector, Inward inspection record Supplier TC
|  |  | 4 | Diameter of the wire | ------- | ------- | 3.2±0.030mm | 3.2±0.030mm | Micrometer
| Visual | ------- | 5 | Appearance | ------- | ------- | Should be free from Oiled,Rust and Damage | Should be free from Oiled,Rust and Damage | Visual
| Storage of materials | ------- | 1 | Appearance | ------- | ------- | ------- | Should be free from Rust and Damage and to be Stacked in the allocated & identified racks with proper packing & Identification tag | Visual Verification | Once | Every week | Cross verification | Stores Incharge
10 | Winding RH | Winding machine TK-550 | 1 | Wire diameter |  | ------- | 3.2±0.030mm | 3.2±0.030mm | Micrometer | Once | Every setup | First Sample approval | operator MF-FR-001A/02
|  |  | 2 | Outer Diameter Bigger side |  | ------- | 23.3 ± 0.2 mm | 23.50 - 23.65 | Vernier caliper | 2 nos | Every setup & 30 Minutes | First Sample approval & PMC | Operator MF-FR-001A/02 MF-FR-005 - REV-02
|  |  | 4 | Outer Diameter taper Side |  | ------- | 20.5+ 0.3 mm | 20.8-21.5 | Vernier Caliper
|  |  | 5 | Free Length |  | ------- | 215.4 + 4.0 / 0.0 mm | 221 - 225.5 | Vernier caliper / Length Gauge
|  |  | 6 | Total coils |  | ------- | 33.9 ref | 33-33.4 | Manual Count
|  |  | 7 | Appearance | ------- | ------- | Free fromTool mark,Burr,breakage | Free from Tool mark,Burr,breakage | Visual
|  |  | 8 | Coil Direction |  | ------- | RH | RH | Visual | 2 Nos | Every setup | First Sample approval | Operator MF-FR-001A/02
|  |  | 9 | Defliction @ 20.0 mm |  |  | 82.4± 7% N | 8.39± 7% Kgf | Elasticometer
|  |  |  | Defliction @ 40.0 mm |  |  | 164.8 ± 7% N | 16.79± 7% Kgf | Elasticometer
|  |  |  | Defliction @ 60.0 mm |  |  | 247.2 ± 7% N | 25.19± 7% Kgf | Elasticometer
|  |  |  | Defliction @ 72.5 mm |  |  | 298.7N | 30.44Kgf | Elasticometer
|  |  |  | Defliction @ 85.0 mm |  |  | 396.8 ± 7% N | 40.44± 7% Kgf | Elasticometer
|  |  |  | Defliction @ 95.0 mm |  |  | 475.3 ± 7% N | 48.45± 7% Kgf | Elasticometer
|  |  |  | Defliction @ 101.9 mm |  |  | 529.5N | 53.97Kgf | Elasticometer
|  |  | 10 | Spring rate K1 |  | ………. | 4.12±7% N/mm | 0.41±7% Kg/mm | Elasticometer
|  |  | 11 | Spring rate K2 |  | ………. | 7.85±7% N/mm | 0.80±7% Kg/mm | Elasticometer
|  |  | 12 | ………. | Program No. |  | 85 | 85 | Visual | once | Every Setup | First sample approval
|  |  | 13 | ………. | Feed roller pressure |  | 0.4 to 0.6 Mpa | 0.4 to 0.6 Mpa | Visual | once | Every Shift | DPM Check sheet | Operator MF-FR-018
20 | Stress Relieving | Stress relieving Furnace | 1 | ------- | Temperature | ------- | ------- | 280°-320°C | Temperature Indicator | Once | Once in shift | Verify Temperature daily during shift start. | operator MF-FR-018 | Follow 4M change cum abnormality handling matrix
|  |  | 2 | ------- | Duration | ------- | ------- | 10 ' Min | Timer |  |  | Verification at setup | operator MF-FR-001A/02 MF-FR-10D
|  |  | 3 | Outer Diameter Bigger side |  |  | 23.3 ± 0.2 mm | 23.1-23.3 | Vernier/Bush gauge | 2Nos
|  |  | 4 | Outer Diameter taper Side |  |  | 20.5 +0.3 mm | 20.5-20.8 | Vernier/Bush gauge
30 | Grinding | Grinding M/C SGM 12-2,3,4 | 1 | Free Length | ------- | ------- | 215.4 + 4.0 / 0.0 mm | 217 - 222 | Vernier/Height gauge | 2 nos | Every setup & 30 Minutes | First Sample approval & PMC | Operator (MF-FR-052A) & PMC ( MF-FR-005A - Rev - 02 )
|  |  | 2 | Ends types | ------- | ------- | Squared & Ground | Squared & Ground | Visual
|  |  | 3 | Squareness (e1) |  | ------- | 6.5mm Max | 6.5mm Max | Angle block/Filler gauge
|  |  | 4 | Appearance | ------- | ------- | Free from Burr,dent,breakage,damage & End coil damage | Free from Burr,dent,breakage,damage & End coil damage | Visual
|  |  | 5 | Parallelism (e2) | ------- | ------- | 0.50mm Max | 0.50mm Max | Dial Gauge/Surface plate | 5 Nos | Every Shift | First Sample approval | Operator (MF-FR-052A)
|  |  | 6 | Tipthickness | ------- | ------- | 0.80 mm Min | 0.80 mm Min | Digital caliper
|  |  | 7 | Solid height | ------- | ------- | 108.6 mm | 108.6 mm | Elasticometer
|  |  | 8 | ------- | Dressing of wheels | ------- | ------- | Wheel Dresser | ---- |  | Every 4 hour. | ------- | Operator, PMC (MF-FR-005 A-Re-02)
|  |  | 9 | ------- | Dresser Unit | ------- | ------- | Check for free movement | By hand Visual | Once | Every Shift | DPM Check sheet | Operator (MF-FR-018)
|  |  | 10 | ------- | Dust Collector | ------- | ------- | Check dust Extraction systems. | Visual
|  |  | 11 | ------- | Gap b/w grinding wheel & Guide plate < 5.0 mm | ------- | ------- | < 5.0 mm | Feeler Gauge
|  |  | 12 | ------- | Before grinding Position | ------- | ------- | 225-305mm | Visual | Once | Every Shift | First Sample approval | Operator First sample report (MF-FR-052A)
|  |  | 13 | ------- | Before grinding Spring Length | ------- | ------- | 223-303mm | Visual
|  |  | 14 | ------- | Grinding Feed Speed | ------- | ------- | 1.2-1.6m/min | Visual
|  |  | 15 | ------- | Finish Grinding time | ------- | ------- | 60-120 Sec. | Visual
|  |  | 16 | ------- | Total time of cycle | ------- | ------- | 125-210 Sec | Visual
|  |  | 17 | ------- | Magazine Plate Speed | ------- | ------- | 25-30 RPM | Visual
|  |  | 18 | Length group Sorting before grinding-1 | ------- | ------- | ------- | 221-222.5mm | Length Gauge | 100% | Every Shift | ----- | Operator
|  |  | 19 | Length group Sorting before grinding-2 | ------- | ------- | ------- | 222.51-224mm | Length Gauge
|  |  | 20 | Length group Sorting before grinding-3 |  |  |  | 224.1-225.5mm | Length Gauge
40 | Shot peening | Shot Peening Machine (SP-02,03,04) | 1 | ------- | Shot Size | ------- | ------- | 0.60 mm | Profile projector/Micrometer | Once | Every Batch | -------- | Quality inspector | Follow 4M change cum abnormality handling matrix
|  |  | 2 | ------- | Arc height | ------- | ------- | 0.3 - 0.38 | Almen Dial Gauge |  | Every week | Checked with Almen strip | Operator Shotpeening record MF-FR-10F
|  |  | 3 | ------- | Duration | ------- | ------- | 5 Minutes min. | Timer |  | Every Batch | First sample @ stage between process
|  |  | 4 | Coverage | ------- | ------- | 90% Min | 95 % ( minimum ) | Comparison with Std Photograph
|  |  | 5 | ------- | Amperage | ------- | 12-15 amp | 12-15 amp | Visual
|  |  | 6 | Residual Stress Check | ------- | ------- | -100 'to -1000 Mpa | ---------- | XRD |  | Once In Quater | R & D andXRD logbook.
|  |  | 7 | Sieveing | ------- | ------- | ------- | ------- | Sieve Analyser |  | Once in 48 hours | Operator (PMC board)
|  |  | 8 | ------- | Batch Qty. | ------- | ------- | 300-400 Nos | Count | 100% | Every Batch | Process inspection | Operator
50 | Scragging | Hydrualic press | 1 | ------- | Setting Height | ------- | 130 mm | 130 mm | ------- | Once | Every Batch | First Sample Approval | Operator
|  |  | 2 |  | Bend | ------- | No Bend | No Bend | Visual
60 | 100% Lo,OD,e1 & bend sorting and correction | Manual | 1 | Free Length |  | ------- | 215.4 + 4.0 / 0.0 mm | 215.4 + 4.0 / 0.0 mm | Length Gauge | 100% | Evey batch | First Sample Approval | Quality inspector
|  |  | 2 |  | Length Gauge Size | ------- | Must answer the length 215.4 + 4.0 / 0.0 mm | Must answer the length 215.4 + 4.0 / 0.0 mm | Length Gauge | Once | Every Shift | First Sample Approval & MF-WI-007 | Quality inspector
|  |  | 3 | Outer Diameter Bigger side |  | ------- | 23.30 ± 0.20 mm | 23.1-23.3 | Bush gauge | 100% | Every Batch | First Sample Approval | Operator
|  |  | 4 | Squareness (e1) With Respect to Small O.D (During Inspection Small O.D surface should rest at Right angle inspection block |  | ------- | 6.5mm Max | 6.5mm Max | Angle block/Filler gauge
|  |  | 5 | Wavyness & Bend |  | ------- | Gap at Surface plate ins not allowed more than 0.2mm | Gap at Surface plate ins not allowed more than 0.2mm | Surface plate & Bend checking gauge
70 | Stress Relieving (LTA) | Stress relieving Furnace | 1 | ------- | Temperature | ------- | ------- | 200°- 220° C | Temperature Indicator | Once | Once in shift | Verification @ setup | Operator MF-FR-10D
|  |  | 2 | ------- | Duration | ------- | ------- | 8' Minimum | Timer
|  |  | 3 | Wavyness & Bend | ------- | ------- | 23.30 ± 0.20 mm | 23.1-23.3 | Should beQualiyfy through 23.4 mm Pipe gauge | 100% | Every Batch | First Sample approval | Operator
80 | Oiling | Oiling Tank | 1 | Oil Coverage | Oil Level / Time | ------- | 100% Coverage | 100 % coverage | Visual | Random | Every Lot | ------- | Operator Register
|  |  | 2 | Oil Grade | RUSTOP 173 & 274 | ------- | ------- | RUSTOP 173 & 274 | Visual | Once | Every Lot | -------
|  |  | 3 | Oil Change Frequency | ------- | ------- | ------- | ------- | Visual | Once | Every 15 days | -------
90 | Final Inspection | Measuring &Tessting Equipment | 1 | Product parameter | ------- | ------- | As per drg | As per Inspection std. QS-IP-FFFS70127 | QS-WI-001 | QS-WI-003 | Every batch | QS-FR-006 | QA Inspector ( QS-FR-006 )
100 | Packing | Weighing m/c & Packing materials | 1 | Parts damage | ------- | ------- | Free from damage | Free from damage | Visual | 100% | Evey batch | Final stage | Dispatch peoples
|  |  | 2 | Less Qty | ------- | ------- | As per the invoice | As per the invoice | Visual | 100% | Every batch | Final stage | Operator
|  |  | 3 | Parts mix up | ------- | ------- | Free from other parts | Free from other parts | Visual | 100% | Every batch | Final stage | Operator
|  |  | 4 | Quantity | ------- | ------- | ------- | 200no's / plastisc bin | Visual | 100% | Every batch | Final stage | Operator
|  |  | 5 | Parts mix up | ------- | ------- | Free from other parts | Free from other parts | Visual | 100% | Every batch | Final stage | Operator
m/c - Machine |  | Inspection plan-QS-IP-FFFS70127 |  |  | QS-FR-006 - Inspection flow sheet |  |  | QS-WI-001-Work instuction for Checking method |  |  |  | QS-WI-003- Work instuction for Sampling plan
Legends:-
Prepared by:- Checked by Approved by