## TL UNDER SIZE
CORRECTIVE ACTION PLAN - 6W2H | [16 empty] | Doc.No.: QM/10
Rev.No.: 00
Rev. Date: --
Sr. No. | Date | WHAT | WHICH | WHERE | WHY |  | HOW MUCH | HOW TO DO |  |  |  | Inspection side |  |  | Cause side |  |  | Sustenance actions | HD Plan
[8 empty] | INSPECTION SIDE |  | CAUSE SIDE
[5 empty] | Inspection Side | Cause Side | 2023-09-15 | BEFORE | AFTER | BEFORE | AFTER | WHO | WHEN | STATUS | WHO | WHEN | STATUS |  | Model/Area/Operation | Target date | Status
1 | 2023-09-13 | TOTAL LENGTH UNDER SIZE | TRANSMISSION FLANGE | VEL Aurangabad | W1: Total length under size. | W1: Total length under size. | 5 | Dispatched due to no 100% inspection at final inspection. | Comparator stand has been provided to final inspection for 100% inspection of total length. | Only FPA and hourly inspection for total length. | Comparator stand has been provided to operator for for 100% inspection of total length. | Mr.Nandu Giri | 2023-09-15 | Completeted | Mr.Kameshwar | 2023-09-15 | Completeted |  | Added in sustenance checksheet of action plan
[5 empty] | W2: Dispatched due to no 100% inspection at final inspection. | W2: Only FPA and hourly inspection for total length.
[5 empty] | W3: | W3:
[5 empty] | W4: | W4:
[5 empty] | W5: | W5:
| Defect reported on | Defect | Component | Process / Operation | Root cause (Inspection Side) | Root cause (Cause Side) | Quantity of rejection in 3 consecutive months | Inspection status before improvement with possibility of defect not noticing due to 1. Inspection skip 2. No Inspection 3. Inspected, but defect not identified ( Weakness in Inspection ) | Inspection status after improvement with actions on 1. Inspection skip 2. No Inspection 3. Inspected, but defect not identified | Status at the stage where defect is manufactured | Countermeasure at the stage to eliminate defect 1. Provide 2. Modify | Person responsible for Inspection improvement, Countermeasure at stage and sustenance | Date of completion of actions. | A - Action not yet planned B - Action under progress C- Action completed and effectiveness confirmed. | Person responsible for Inspection improvement, Countermeasure at stage and sustenance | Date of completion of actions. | A - Action not yet planned B - Action under progress C- Action completed and effectiveness confirmed. | JH or PM activities to ensure that deterioration in what we have 1. Provided 2. Modified is noticed before defect occurs and restored.
TPM CENTRAL |  |  |  | LET US MAKE IT HAPPEN | [12 empty] | Page: QM- 14 of 15
Containment action detail:

## OD UNCLEAN
CORRECTIVE ACTION PLAN - 6W2H | [16 empty] | Doc.No.: QM/10
Rev.No.: 00
Rev. Date: --
Sr. No. | Date | WHAT | WHICH | WHERE | WHY |  | HOW MUCH | HOW TO DO |  |  |  | Inspection side |  |  | Cause side |  |  | Sustenance actions | HD Plan
[8 empty] | INSPECTION SIDE |  | CAUSE SIDE
[5 empty] | Inspection Side | Cause Side | 2023-09-15 | BEFORE | AFTER | BEFORE | AFTER | WHO | WHEN | STATUS | WHO | WHEN | STATUS |  | Model/Area/Operation | Target date | Status
1 | 2023-09-13 | OD UNCLEAN | TRANSMISSION FLANGE | VEL Aurangabad | W1: Unclean on diameter 38.0mm. | W1: Unclean on diameter 38.0mm. | 1 | Dispatched due to unawareness and assuming that it will be clear after final machining at customer. | On job training has been imparted to final inspection to detect the parts with unclean. | Taper found in face of die block. | Level of die block face is corrected to keep the punch straight in respect to bottom die. | Mr.Nandu Giri | 2023-09-15 | Completeted | Mr.Arun Kumar | 2023-09-15 | Completeted |  | Added in sustenance checksheet of action plan
[5 empty] | W2: Dispatched due to unawareness and assuming that it will be clear after final machining at customer. | W2: Punch was not straight after hot forging in reference to bottom die.
[5 empty] | W3: | W3: Taper found in face of die block.
[5 empty] | W4: | W4:
[5 empty] | W5: | W5:
| Defect reported on | Defect | Component | Process / Operation | Root cause (Inspection Side) | Root cause (Cause Side) | Quantity of rejection in 3 consecutive months | Inspection status before improvement with possibility of defect not noticing due to 1. Inspection skip 2. No Inspection 3. Inspected, but defect not identified ( Weakness in Inspection ) | Inspection status after improvement with actions on 1. Inspection skip 2. No Inspection 3. Inspected, but defect not identified | Status at the stage where defect is manufactured | Countermeasure at the stage to eliminate defect 1. Provide 2. Modify | Person responsible for Inspection improvement, Countermeasure at stage and sustenance | Date of completion of actions. | A - Action not yet planned B - Action under progress C- Action completed and effectiveness confirmed. | Person responsible for Inspection improvement, Countermeasure at stage and sustenance | Date of completion of actions. | A - Action not yet planned B - Action under progress C- Action completed and effectiveness confirmed. | JH or PM activities to ensure that deterioration in what we have 1. Provided 2. Modified is noticed before defect occurs and restored.
TPM CENTRAL |  |  |  | LET US MAKE IT HAPPEN | [12 empty] | Page: QM- 14 of 15
Containment action detail:

## ID DAMAGE
CORRECTIVE ACTION PLAN - 6W2H | [16 empty] | Doc.No.: QM/10
Rev.No.: 00
Rev. Date: --
Sr. No. | Date | WHAT | WHICH | WHERE | WHY |  | HOW MUCH | HOW TO DO |  |  |  | Inspection side |  |  | Cause side |  |  | Sustenance actions | HD Plan
[8 empty] | INSPECTION SIDE |  | CAUSE SIDE
[5 empty] | Inspection Side | Cause Side | 2023-09-15 | BEFORE | AFTER | BEFORE | AFTER | WHO | WHEN | STATUS | WHO | WHEN | STATUS |  | Model/Area/Operation | Target date | Status
1 | 2023-09-13 | ID DAMAGE | TRANSMISSION FLANGE | VEL Aurangabad | W1: ID damage. | W1: ID damage. | 2 | Dispatched due to unawareness and no inspection in ID. | 1.On job training has been imparted to final inspection to detect the parts with unclean. 2.OPL has been made and displayed in final inspection area. | Taper punch were making in tool room by turning on lathe and face profile matching by manual grinding by die fitter.. | Punch will be made on CNC and VMC throgh validated program so that 1st part after setting will be ok and no trial will be done. | Mr.Nandu Giri | 2023-09-15 | Completeted | Mr.Pankaj | 2023-09-15 | Completeted |  | Added in sustenance checksheet of action plan
[5 empty] | W2: Dispatched due to unawareness and no inspection in ID. | W2: Profile of punch was not matching to the profile at id face area in part before cold sizing process.
[5 empty] | W3: | W3: Taper punch were making in tool room by turning on lathe and face profile matching by manual grinding by die fitter.
[5 empty] | W4: | W4:
[5 empty] | W5: | W5:
| Defect reported on | Defect | Component | Process / Operation | Root cause (Inspection Side) | Root cause (Cause Side) | Quantity of rejection in 3 consecutive months | Inspection status before improvement with possibility of defect not noticing due to 1. Inspection skip 2. No Inspection 3. Inspected, but defect not identified ( Weakness in Inspection ) | Inspection status after improvement with actions on 1. Inspection skip 2. No Inspection 3. Inspected, but defect not identified | Status at the stage where defect is manufactured | Countermeasure at the stage to eliminate defect 1. Provide 2. Modify | Person responsible for Inspection improvement, Countermeasure at stage and sustenance | Date of completion of actions. | A - Action not yet planned B - Action under progress C- Action completed and effectiveness confirmed. | Person responsible for Inspection improvement, Countermeasure at stage and sustenance | Date of completion of actions. | A - Action not yet planned B - Action under progress C- Action completed and effectiveness confirmed. | JH or PM activities to ensure that deterioration in what we have 1. Provided 2. Modified is noticed before defect occurs and restored.
TPM CENTRAL |  |  |  | LET US MAKE IT HAPPEN | [12 empty] | Page: QM- 14 of 15
Containment action detail:

## CP updated
SINGLA FORGING ( P ) LTD. | [13 empty] | Doc. No. : F12 TEC 01 Issue No. : 00 Date : 01.10.2011
CONTROL PLAN
| Prototype | Prelaunch |  | Production | Key Contact / Phone : 01262-270628 |  |  |  | Date(orig.) :-12.08.2021 |  | DATE OF REV. :- |  |  | Page : 01 OF 03
Control Plan No : CP - XET262/00
Part Number / Latest change level : D3AB00137 O/XD |  |  |  |  | Core Team : ENGG/PROD/Q.A/P.P.C |  |  |  | Customer Engineering Approval Date (If Req'd )
Part name/ Description : Transmission Flange Forging (RE 445 Cargo) |  |  |  |  | Supplier / plant Approval / Date- |  |  |  | Customer Quality Approval Date (If Req'd )
Supplier : SFL ROHTAK |  | Supplier code |  |  | Other Approval Date ( If req'd ) |  |  |  | Other Approval Date (If Req'd )
Part/ | Process Name | Machine | Characterstics |  |  | Special Char. Class | Methods
Process Number | / Operation Description | Device, Jigs, Tools For Mfg | No. | Product | Process |  | Product/Process Specification /Tolerance | Evaluation Measurement technique | Size | Frequency | Control Method | RECORD YES/NO | Resp. | Reaction Plan
1 | RAW MATERIAL (SAE 1045) |  | 1 | DIA(O.DxI.D) |  |  | Ø45.00 | MIC/D.V.C | 5 PIPE | LOT | INWARD INSPECTION | YES. | INSP. | MATL. RETURN TO SUPPLIER
|  |  | 2 | SURFACE FINISH |  |  | NO PITS, DENTS & SCRATCHES | MAGNAFLUX | 5 PIPE | LOT | INWARD INSPECTION | YES. | INSP. | -------DO------
|  |  | 3 | CRACK |  |  | NO CRACK | VISUAL | 10 PIPE | LOT | INWARD INSPECTION | YES. | INSP. | -------DO------
|  |  | 4 | CHEMICAL COMPOSITION |  |  | C-0.43~0.50 MAX, Mn-0.60~0.90 MAX., P-0.04 MAX , S-0.22 MAX.,Cr0.017 Max,Ni0.008,Mo0.0040Max,Cu0.0060,AL0.021 | SUPPLIER TEST CERTIFICATE | SPECTRO ANALYSIS | AFTER EVERY 3 MONTHS | OUTWARD INSPECTION | YES | INSP. | -------DO------
2 | CUTTING (PLOT NO 163 SINGLA FORGING PLANT II) |  | 1 | CUTTING LENGTH |  |  | 123.00/123.80 | V.C | 5 PCS | 1HR. | INPROCESS INSPECTION | YES | OP./INSP. | REWORK/REJECT
|  |  | 2 | CUTTING DIA |  |  | (Ø45.00) | MIC | 1 PCS | 1HR. | INPROCESS INSPECTION | YES | OP./INSP. | REWORK/REJECT
3 | FORGING (PLOT NO 163 SINGLA FORGING PLANT II) | PRESS FORGING | 1 | SHANK DIA |  |  | 45.00/46.00 | MIC | 5 PCS | 1HR. | INPROCESS INSPECTION | YES | OP./INSP. | REWORK/REJECT
|  |  | 2 | HEAD DIA |  |  | 68.8 | MIC | 5 PCS | 1HR. | -----DO----- | YES | OP./INSP. | REWORK/REJECT
|  |  | 3 | DIM |  |  | 50 | V.C / SPL GAUGE | 5 PCS | 1HR. | -----DO----- | YES | OP./INSP. | REWORK/REJECT
|  |  | 4 | HEAD HEIGHT |  |  | 58 | V.C | 5 PCS | 1HR. | -----DO----- | YES | OP./INSP. | REWORK/REJECT
|  |  | 5 | DIM - I |  |  | 12 | V.C | 5 PCS | 1HR. | -----DO----- | YES | OP./INSP. | REWORK/REJECT
|  |  | 6 | SHANK LENGTH |  |  | 180.00/110.00 | V.C | 5 PCS | 1HR. | -----DO----- | YES | OP./INSP. | REWORK/REJECT
|  |  | 7 | DEPTH |  |  | 48 | V.C | 5 PCS | 1HR. | -----DO----- | YES | OP./INSP. | REWORK/REJECT
|  |  | 8 | DRAFT ANGLE |  |  | 3° | P.P | 1 PCS | 1HR. | -----DO----- | YES | OP./INSP. | REWORK/REJECT
|  |  | 9 | TOTAL LENGTH |  |  | 178.00/180.00 | V.C | 5 PCS | 1HR. | -----DO----- | YES | OP./INSP. | REWORK/REJECT
|  |  | 10 | ANGLE |  |  | 120° | P.P | 5 PCS | 1HR. | -----DO----- | YES | OP./INSP. | REWORK/REJECT
|  |  | 11 | DIA |  |  | 59 | MIC | 2 PCS. | 4HRS | -----DO----- | YES | OP./INSP. | REWORK/REJECT
|  |  | 12 | DIA - I |  |  | 47.5 | SPL GAUGE | 2 PCS. | 4HRS | -----DO----- | YES | OP./INSP. | REWORK/REJECT
|  |  | 13 | SHANK DIA DRAFT ANGLE - I |  |  | 1° | P.P | 2 PCS. | 1HR. | -----DO----- | YES | OP./INSP. | REWORK/REJECT
|  |  | 14 | RADIUS |  |  | 2 | P.P | 2 PCS. | 1HR. | -----DO----- | YES | OP./INSP. | REWORK/REJECT
|  |  | 15 | RADIUS - I |  |  | 3 | P.P | 2 PCS. | 1HR. | -----DO----- | YES | OP./INSP. | REWORK/REJECT
|  |  | 16 | U/H RADIUS |  |  | 2 | P.P | 2 PCS. | 1HR. | -----DO----- | YES | OP./INSP. | REWORK/REJECT
|  |  | 17 | RADIUS -II |  |  | 4 | P.P | 2 PCS. | 1HR. | -----DO----- | YES | OP./INSP. | REWORK/REJECT
|  |  | 18 | RADIUS -II |  |  | 4 | P.P | 2 PCS. | 1HR. | -----DO----- | YES | OP./INSP. | REWORK/REJECT
|  |  | 19 | UNDER BROCH LENGTH |  |  | 9.50/10.00 | V.C+ GAUGE | 5 PCS | 1HR. | -----DO----- | YES | OP./INSP. | REWORK/REJECT
|  |  | 20 | APPEARANCE |  |  | FORGING FREE FROM BURR , SCALES , UNDER FILL, CRACKS, PIT MARKS EXT | VIUSAL | 10 PCS | 1HR. | -----DO----- | YES | OP./INSP. | REWORK/REJECT
4 | ANNEALING |  | 1 | HARDNESS |  |  | 50 HRB MAX | HARDNESS TESTER | 5 PCS | PER LOT | -----DO----- | YES | OP./INSP. | REWORK/REJECT
5 | SHORT BLASTING |  | 1 | APPEARANCE |  |  | PIT MARKS EXT | VISUAL | 5 PCS | PER LOT | -----DO----- | YES | OP./INSP. | REWORK/REJECT
6 | CNC TURNING - I | CNC MACHINE | 1 | HEAD DIA |  |  | 65.30/65.40 | MIC | 5 PCS | 1HR. | -----DO----- | YES | OP./INSP. | REWORK/REJECT
|  |  | 2 | CONCENTRICITY |  |  | 0.1 | DIAL + VBLOCK | 5 PCS | 1HR. | -----DO----- | YES | OP./INSP. | REWORK/REJECT
|  |  | 3 | SHANK DIA |  |  | 39.50/39.70 | MIC | 5 PCS | 1HR. | -----DO----- | YES | OP./INSP. | REWORK/REJECT
|  |  | 4 | PIP DIA |  |  | (17.00) | MIC | 1 PCS | 1HR. | -----DO----- | YES | OP./INSP. | REWORK/REJECT
|  |  | 5 | PIP HEIGHT |  |  | (1.00) | V.C | 1 PCS | 1HR. | -----DO----- | YES | OP./INSP. | REWORK/REJECT
|  |  | 6 | SHANK LENGTH |  |  | (40.50) | V.C | 2 PCS | 1HR. | -----DO----- | YES | OP./INSP. | REWORK/REJECT
|  |  | 7 | UNDER BROCH |  |  | 21.50/21.70 | V.C + GAUGE | 5 PCS | 1HR. | -----DO----- | YES | OP./INSP. | REWORK/REJECT
OP -OPERATOR |  | D.V.C - VERNIER CALLIPER |  |  | P.P - PROFILE PROJECTOR |  |  | T.P.G - THREAD PLUG GAUGE |  |  | D.D.V.C - DIG.VERNIER CALLIPER
INSP- INSPECTOR |  | MIC - MICROMETER |  |  | D.I - DIAL INDICATOR |  |  | T.R.G - THREAD RING GAUGE
SINGLA FORGING ( P ) LTD. | [13 empty] | Doc. No. : F12 TEC 01 Issue No. : 00 Date : 01.10.2011
CONTROL PLAN
| Prototype | Prelaunch |  | Production | Key Contact / Phone: 01262-270628 |  |  |  | Date(orig.) :-12.08.2021 |  | DATE OF REV. :- |  |  | Page : 02 OF 03
Control Plan No : CP - XET262/00
Part Number / Latest change level : D3AB00137 O/XD |  |  |  |  | Core Team : ENGG/PROD/Q.A/P.P.C |  |  |  | Customer Engineering Approval Date (If Req'd )
Part name/ Description : Transmission Flange Forging (RE 445 Cargo) |  |  |  |  | Supplier / plant Approval / Date- |  |  |  | Customer Quality Approval Date (If Req'd )
Supplier : SFL ROHTAK |  | Supplier code |  |  | Other Approval Date ( If req'd ) |  |  |  | Other Approval Date (If Req'd )
Part/ | Process Name | Machine | Characterstics |  |  | Special Char. Class | Methods
Process Number | / Operation Description | Device, Jigs, Tools For Mfg | No. | Product | Process |  | Product/Process Specification /Tolerance | Evaluation Measurement technique | Size | Frequency | Control Method | RECORD YES/NO | Resp. | Reaction Plan
7 | CNC TURNING - II | CNC MACHINE | 1 | DEPTH |  |  | 46.00/46.50 | V.C | 5 PCS | 1HR. | -----DO----- | YES | OP./INSP. | REWORK/REJECT
|  |  | 2 | UNDER BROCH |  |  | 21.50/21.70 | V.C + GAUGE | 5 PCS | 1HR. | -----DO----- | YES | OP./INSP. | REWORK/REJECT
|  |  | 3 | CHAMFER |  |  | 1x45° | P.P | 5 PCS. | 4HRS | -----DO----- | YES | INSP. | REWORK/REJECT
|  |  | 4 |  | CLAMPING PRESSURE |  | 15-20kgf/cm2 | 20Kgf/cm2 | ONCE/DAY |  | -----DO----- | NO | OPERATOR | Inform to sup and reset.
|  |  | 5 |  | SYSTEM PRESSURE |  | 28-32kgf/cm2 | 30kgf/cm2 | ONCE/DAY |  | -----DO----- | NO | OPERATOR | Inform to sup and reset.
|  |  | 6 |  | MOTOR CAPACITY |  | 10HP | VISUAL ON MOTOR | AT THE TIME OF SETTING |  | -----DO----- | NO | OPERATOR | Inform to sup.
|  |  | 7 |  | INSERT |  | TNMG,MAKE VIDEA | VISUAL |  |  | -----DO----- | NO | OPERATOR | Inform to sup.
|  |  | 8 |  | TOOL HOLDER |  | MTJNL,MAKE -VIDEA | VISUAL |  |  | -----DO----- | NO | OPERATOR | Inform to sup.
|  |  | 9 |  | CHUCK DIA |  | 200MM | VC |  |  | -----DO----- | NO | OPERATOR | Inform to sup.
|  |  | 10 |  | COOLANT CONCENTRATION |  | 4 ~6 | 5 |  |  | -----DO----- | NO | OPERATOR | Inform to sup.
|  |  | 11 |  | GEOMETRID ACCURACY |  | AS PER MASTER SAMPLE | FOUND OK | TWICE IN A MONTH |  | -----DO----- | NO | OPERATOR | Inform to sup.
|  |  | 12 |  | CHUCK BOARING FREQUENCIS |  | AS PER SEMPLE | AS PER PRODUCT FOUND OK | EVERY NEW SETTING |  | -----DO----- | NO | OPERATOR | Inform to sup.
8 | PHOSPHATING |  | 1 | RUST |  |  | NO RUST | VISUAL | 10 PCS | PER LOT | INCOMMING INSPECTION | YES | OP./INSP. | REWORK/REJECT
9 | VMC | VMC MACHINE | 1 | A/F ( 3 PLACES ) |  |  | 63.75/63.85 | V.C | 5 PCS | 1HR. | INPROCESS INSPECTION | YES | OP./INSP. | REWORK/REJECT
|  |  | 2 |  | CLAMPING PRESSURE |  | 15-20kgf/cm2 | 20Kgf/cm2 | ONCE/DAY |  | -----DO----- | NO | OPERATOR | Inform to sup and reset.
|  |  | 3 |  | SYSTEM PRESSURE |  | 28-32kgf/cm2 | 30kgf/cm2 | ONCE/DAY |  | -----DO----- | NO | OPERATOR | Inform to sup and reset.
|  |  | 4 |  | MOTOR CAPACITY |  | 10HP | VISUAL ON MOTOR | AT THE TIME OF SETTING |  | -----DO----- | NO | OPERATOR | Inform to sup.
|  |  | 5 |  | INSERT |  | TNMG,MAKE VIDEA | VISUAL |  |  | -----DO----- | NO | OPERATOR | Inform to sup.
|  |  | 6 |  | TOOL HOLDER |  | MTJNL,MAKE -VIDEA | VISUAL |  |  | -----DO----- | NO | OPERATOR | Inform to sup.
|  |  | 7 |  | CHUCK DIA |  | 200MM | VC |  |  | -----DO----- | NO | OPERATOR | Inform to sup.
|  |  | 8 |  | COOLANT CONCENTRATION |  | 4 ~6 | 5 |  |  | -----DO----- | NO | OPERATOR | Inform to sup.
|  |  | 9 |  | GEOMETRID ACCURACY |  | AS PER MASTER SAMPLE | FOUND OK | TWICE IN A MONTH |  | -----DO----- | NO | OPERATOR | Inform to sup.
|  |  | 10 |  | CHUCK BOARING FREQUENCIS |  | AS PER SEMPLE | AS PER PRODUCT FOUND OK | EVERY NEW SETTING |  | -----DO----- | NO | OPERATOR | Inform to sup.
10 | FORGING II |  | 1 | SHANK DIA |  |  | 39.50/39.70 | MIC | 5 PCS | 1HR. | -----DO----- | YES | OP./INSP. | REWORK/REJECT
|  |  | 2 | SHANK LENGTH |  |  | 40.00 MIN | V.C | 5 PCS | 1HR. | -----DO----- | YES | OP./INSP. | REWORK/REJECT
|  |  | 3 | UNDER BROCH |  |  | (23.00) | V.C + GAUGE | 5 PCS | 1HR. | -----DO----- | YES | OP./INSP. | REWORK/REJECT
|  |  | 4 | DEPTH WITHOUT CAVITY |  |  | 57.00 MIN | V.C
|  |  | 5 | CAVITY |  |  | 15.00 MIN | V.C
|  |  | 6 | HEAD DIA WITH CAVITY |  |  | (65.00) | MIC | 5 PCS | 1HR. | -----DO----- | YES | OP./INSP. | REWORK/REJECT
|  |  | 7 | DIM |  |  | 45 | V.C | 5 PCS | 1HR. | -----DO----- | YES | OP./INSP. | REWORK/REJECT
|  |  | 8 | RADIUS |  |  | 6 | P.P | 1 PCS | 1HR. | -----DO----- | YES | OP./INSP. | REWORK/REJECT
|  |  | 9 | FLAT DIA |  |  | 20 | P.P | 1 PCS | 1HR. | -----DO----- | YES | OP./INSP. | REWORK/REJECT
|  |  | 10 | DIA |  |  | 8 | P.P | 1 PCS | 1HR. | -----DO----- | YES | OP./INSP. | REWORK/REJECT
|  |  | 11 | ANGLE ( 3 PLACES ) |  |  | 120° | P.P/ SPL GAUGE | 5 PCS | 1HR. | -----DO----- | YES | OP./INSP. | REWORK/REJECT
|  |  | 12 | RADIUS ( 6 PLACES ) |  |  | 5 | P.P/ SPL GAUGE | 5 PCS | 1HR. | -----DO----- | YES | OP./INSP. | REWORK/REJECT
|  |  | 13 | HEAD DIA |  |  | 58.90/59.10 | SPL GAUGE | 5 PCS | 1HR. | -----DO----- | YES | OP./INSP. | REWORK/REJECT
|  |  | 14 | HEAD INNER DIA |  |  | 52.40/52.60 | SPL GAUGE | 5 PCS | 1HR. | -----DO----- | YES | OP./INSP. | REWORK/REJECT
|  |  | 15 | RADIUS - I ( 3 PLACES ) |  |  | 22.40/22.60 | P.P / SPL GAUGE | 5 PCS | 1HR. | -----DO----- | YES | OP./INSP. | REWORK/REJECT
|  |  | 16 | RADIUS - II ( 6 PLACES ) |  |  | 3 | P.P / SPL GAUGE | 5 PCS | 1HR. | -----DO----- | YES | OP./INSP. | REWORK/REJECT
|  |  | 17 | CENTER DISTANCE |  |  | 24.90/25.10 | P.P/ SPL GAUGE | 5 PCS | 1HR. | -----DO----- | YES | OP./INSP. | REWORK/REJECT
|  |  | 18 | THICKNESS |  |  | 3.25/3.35 | PIN MIC /SLIP GAUGE | 5 PCS | 1HR. | -----DO----- | YES | OP./INSP. | REWORK/REJECT
|  |  | 19 | DIA |  |  | 36.40/36.60 | SPL GAUGE | 5 PCS | 1HR. | -----DO----- | YES | OP./INSP. | REWORK/REJECT
|  |  | 20 | DIA - I |  |  | 30.60/30.78 | SPL GAUGE | 5 PCS | 1HR. | -----DO----- | YES | OP./INSP. | REWORK/REJECT
|  |  | 21 | PCD DIA |  |  | 32.90/33.10 | SPL GAUGE | 5 PCS | 1HR. | -----DO----- | YES | OP./INSP. | REWORK/REJECT
|  |  | 22 | CONCENTRICITY |  |  | 0.02 | DIAL + VBLOCK | 5 PCS | 1HR. | -----DO----- | YES | OP./INSP. | REWORK/REJECT
11 | CNC TURNING - III | CNC MACHINE | 1 | DEPTH |  |  | 57.00/57.50 | V.C | 5 PCS | 1HR. | -----DO----- | YES | OP./INSP. | REWORK/REJECT
|  |  | 2 | CHAMFER |  |  | 1x45° | P.P | 1 PCS | 1HR. | -----DO----- | YES | OP./INSP. | REWORK/REJECT
12 | CNC TURNING - IV | CNC MACHINE | 1 | TOTAL LENGTH |  |  | (112.90) | V.C | 5 PCS | 1HR. | -----DO----- | YES | OP./INSP. | REWORK/REJECT
|  |  | 2 | UNDER BROCH |  |  | (6.50) | V.C + GAUGE | 5 PCS | 1HR. | -----DO----- | YES | OP./INSP. | REWORK/REJECT
|  |  | 3 | ANGLE |  |  | 10° | P.P | 1 PCS | 1HR. | -----DO----- | YES | OP./INSP. | REWORK/REJECT
|  |  | 4 | SHANK LENGTH |  |  | (49.50) | V.C | 5 PCS | 1HR. | -----DO----- | YES | OP./INSP. | REWORK/REJECT
|  |  | 5 | SHANK DIA |  |  | 37.93/38.07 | MIC | 5 PCS | 1HR. | -----DO----- | YES | OP./INSP. | REWORK/REJECT
|  |  | 6 | RADIUS |  |  | 1.00 | P.P | 1 PCS | 1HR. | -----DO----- | YES | OP./INSP. | REWORK/REJECT
|  |  | 7 | UNDER HEAD RADIUS |  |  | 3 | P.P | 1 PCS | 1HR. | -----DO----- | YES | OP./INSP. | REWORK/REJECT
|  |  | 8 | HEAD RADIUS |  |  | 5 | P.P | 1 PCS | 1HR. | -----DO----- | YES | OP./INSP. | REWORK/REJECT
OP -OPERATOR |  | D.V.C - VERNIER CALLIPER |  |  | P.P - PROFILE PROJECTOR |  |  | T.P.G - THREAD PLUG GAUGE |  |  | D.D.V.C - DIG.VERNIER CALLIPER
INSP- INSPECTOR |  | MIC - MICROMETER |  |  | D.I - DIAL INDICATOR |  |  | T.R.G - THREAD RING GAUGE
SINGLA FORGING ( P ) LTD. | [13 empty] | Doc. No. : F12 TEC 01 Issue No. : 00 Date : 01.10.2011
CONTROL PLAN
| Prototype | Prelaunch |  | Production | Key Contact / Phone : 01262-270628 |  |  |  | Date(orig.) :-12.08.2021 |  | DATE OF REV. :- |  |  | Page : 03 OF 03
Control Plan No : CP - XET262/00
Part Number / Latest change level : D3AB00137 O/XD |  |  |  |  | Core Team : ENGG/PROD/Q.A/P.P.C |  |  |  | Customer Engineering Approval Date (If Req'd )
Part name/ Description : Transmission Flange Forging (RE 445 Cargo) |  |  |  |  | Supplier / plant Approval / Date- |  |  |  | Customer Quality Approval Date (If Req'd )
Supplier : SFL ROHTAK |  | Supplier code |  |  | Other Approval Date ( If req'd ) |  |  |  | Other Approval Date (If Req'd )
Part/ | Process Name | Machine | Characterstics |  |  | Special Char. Class | Methods
Process Number | / Operation Description | Device, Jigs, Tools For Mfg | No. | Product | Process |  | Product/Process Specification /Tolerance | Evaluation Measurement technique | Sample | Frequency | Control Method | RECORD YES/NO | Resp. | Reaction Plan
13 | CNC TURNING - IV | CNC MACHINE | 1 | TOTAL LENGTH |  |  | 108.80/19.20 | V.C | 5PCS | 1HR. | -----DO----- | YES | OP./INSP. | REWORK/REJECT
|  |  | 2 | HEAD HEIGHT |  |  | 59.43/59.57 | V.C | 5PCS | 1HR. | -----DO----- | YES | OP./INSP. | REWORK/REJECT
|  |  | 3 | DEPTH |  |  | 53.00/54.00 | V.C | 5PCS | 1HR. | -----DO----- | YES | OP./INSP. | REWORK/REJECT
|  |  | 4 | COUNTER LENGTH (3 PLACES) |  |  | 12.40/12.60 | V.C | 5PCS | 1HR. | -----DO----- | YES | OP./INSP. | REWORK/REJECT
|  |  | 5 | CHAMFER |  |  | 0.5X45° | P.P | 5PCS | 1HR. | -----DO----- | YES | OP./INSP. | REWORK/REJECT
|  |  | 6 | COUNTER ANGLE |  |  | 20° | P.P | 1PCS | 1HR. | -----DO----- | YES | OP./INSP. | REWORK/REJECT
|  |  | 7 | RADIUS |  |  | 5 | P.P | 1PCS | 1HR. | -----DO----- | YES | OP./INSP. | REWORK/REJECT
14 | I.D DE BURRING |  | 1 | BURR REMOVE IN I.D |  |  | NO BURR | VISUALY | 5 PCS | 1HR. | -----DO----- | YES | OP./INSP. | REWORK/REJECT
2
3
15 | OD DE BURRING |  | 1 | BURR REMOVE ON OD |  |  | NO BURR | VISUALY | 5 PCS | 1HR. | -----DO----- | YES | OP./INSP. | REWORK/REJECT
2
3
17 | FINAL INSPECTION |  | 1 | TOTAL LENGTH |  |  | 108.80/109.20 | DIAL COMPARATOR WITH DIAL STAND | 100% |  | ------DO------ | YES | OP./INSP. | REWORK/REJECT
|  |  | 2 | RADIUS |  |  | R1.0 | PROFILE PROJECTOR | ----------DO--------- |  | ------DO------ | YES | OP./INSP. | REWORK/REJECT
|  |  | 3 | RADIUS |  |  | R3.0 | PROFILE PROJECTOR | ----------DO--------- |  | ------DO------ | YES | OP./INSP. | REWORK/REJECT
|  |  | 4 | RADIUS |  |  | R5.0 | PROFILE PROJECTOR | ----------DO--------- |  | ------DO------ | YES | OP./INSP. | REWORK/REJECT
|  |  | 5 | LENGTH |  |  | 49.5 | DVC/HEIGHT GAUGE | ----------DO--------- |  | ------DO------ | YES | OP./INSP. | REWORK/REJECT
|  |  | 6 | LENGTH |  |  | 59.40/59.60 | DVC/HEIGHT GAUGE | ----------DO--------- |  | ------DO------ | YES | OP./INSP. | REWORK/REJECT
|  |  | 7 | ANGLE |  |  | ANGLE 20° | PROFILE PROJECTOR | ----------DO--------- |  | ------DO------ | YES | OP./INSP. | REWORK/REJECT
|  |  | 8 | DIMENSION |  |  | 12.40/12.60 (3 PLACES) | PROFILE PROJECTOR | ----------DO--------- |  | ------DO------ | YES | OP./INSP. | REWORK/REJECT
|  |  | 9 | RADIUS |  |  | R5.0 | PROFILE PROJECTOR | ----------DO--------- |  | ------DO------ | YES | OP./INSP. | REWORK/REJECT
|  |  | 10 | DIAMETER |  |  | 37.90/38.10 | MICROMETER | ----------DO--------- |  | ------DO------ | YES | OP./INSP. | REWORK/REJECT
|  |  | 11 | DIMENSION |  |  | 8 | PROFILE PROJECTOR | ----------DO--------- |  | ------DO------ | YES | OP./INSP. | REWORK/REJECT
|  |  | 12 | DIMENSION |  |  | 20 | PROFILE PROJECTOR | ----------DO--------- |  | ------DO------ | YES | OP./INSP. | REWORK/REJECT
|  |  | 13 | UNDER BROACH |  |  | 7.20 THICK | HEIGHT GAUGE | ----------DO--------- |  | ------DO------ | YES | OP./INSP. | REWORK/REJECT
|  |  | 14 | LENGTH |  |  | 53.5 | HEIGHT GAUGE | ----------DO--------- |  | ------DO------ | YES | OP./INSP. | REWORK/REJECT
|  |  | 15 | LENGTH |  |  | 53.00/53.10 | HEIGHT GAUGE | ----------DO--------- |  | ------DO------ | YES | OP./INSP. | REWORK/REJECT
|  |  | 16 | DIMENSION |  |  | 24.90/25.10 | SPL.PROFILE GAUGE | ----------DO--------- |  | ------DO------ | YES | OP./INSP. | REWORK/REJECT
|  |  | 17 | ANGLE |  |  | 120° (3 PLACES) | SPL.PROFILE GAUGE | ----------DO--------- |  | ------DO------ | YES | OP./INSP. | REWORK/REJECT
|  |  | 18 | ANGLE |  |  | 120° (3 PLACES) | SPL.PROFILE GAUGE | ----------DO--------- |  | ------DO------ | YES | OP./INSP. | REWORK/REJECT
|  |  | 19 | RADIUS |  |  | R1.0 (6 PLACES) | SPL.PROFILE GAUGE | ----------DO--------- |  | ------DO------ | YES | OP./INSP. | REWORK/REJECT
|  |  | 20 | DIAMETER |  |  | 36.50/36.60 | SPL.PROFILE GAUGE | ----------DO--------- |  | ------DO------ | YES | OP./INSP. | REWORK/REJECT
|  |  | 21 | DIAMETER |  |  | 30.60/30.78 | SPL.PROFILE GAUGE | ----------DO--------- |  | ------DO------ | YES | OP./INSP. | REWORK/REJECT
|  |  | 22 | DIAMETER |  |  | 32.90/33.10 | SPL.PROFILE GAUGE | ----------DO--------- |  | ------DO------ | YES | OP./INSP. | REWORK/REJECT
|  |  | 23 | CONCENTRICITY |  |  | 0.02 | DIAL+'V'BLOCK | ----------DO--------- |  | ------DO------ | YES | OP./INSP. | REWORK/REJECT
|  |  | 24 | RADIUS |  |  | R3.0 (6 PLACES) | PROFILE PROJECTOR | ----------DO--------- |  | ------DO------ | YES | OP./INSP. | REWORK/REJECT
|  |  | 25 | RADIUS |  |  | R5.0 (6 PLACES) | PROFILE PROJECTOR | ----------DO--------- |  | ------DO------ | YES | OP./INSP. | REWORK/REJECT
|  |  | 26 | RADIUS |  |  | R22.5± .10 | PROFILE PROJECTOR | ----------DO--------- |  | ------DO------ | YES | OP./INSP. | REWORK/REJECT
|  |  | 27 | DIAMETER |  |  | 58.90/59.10 | SPL.PROFILE GAUGE | ----------DO--------- |  | -----DO----- | YES | OP./INSP. | REWORK/REJECT
|  |  | 28 | DIAMETER |  |  | 52.40/52.60 | SPL.PROFILE GAUGE | ----------DO--------- |  | ------DO------ | YES | OP./INSP. | REWORK/REJECT
|  |  | 29 | ANGLE |  |  | 120° (3 PLACES) | SPL.PROFILE GAUGE | ----------DO--------- |  | -----DO----- | YES | OP./INSP. | REWORK/REJECT
|  |  | 30 | WALL THICKNESS |  |  | 3.25+.10 | MICROMETER | ----------DO--------- |  | -----DO----- | YES | OP./INSP. | REWORK/REJECT
|  |  | 31 | MATERIAL |  |  | AISI/SAE 1045 OR AFNOR XD45 | LABORATORY | ----------DO--------- |  | -----DO----- | YES | OP./INSP. | REWORK/REJECT
|  |  | 32 | APPEARANCE |  |  | APPEARANCE FREE FROM CRACK AND DENT | VISUALLY | ----------DO--------- |  | ------DO------ | YES | OP./INSP. | REWORK/REJECT
18 | PACKING | MANUALY |  | 100 NOS PER BOX FROM ROHTA KFROM AURANGABAD DESPATCH THROUH CUSTOMER REQUIRED BINS
OP -OPERATOR |  | D.V.C - VERNIER CALLIPER |  |  | P.P - PROFILE PROJECTOR |  |  | T.P.G - THREAD PLUG GAUGE |  |  | D.D.V.C - DIG.VERNIER CALLIPER
INSP- INSPECTOR |  | MIC - MICROMETER |  |  | D.I - DIAL INDICATOR |  |  | T.R.G - THREAD RING GAUGE
Rev No. | Rev. Date. | Remarks
Rev No. 01 , Rev. Date 15.09.2023 |  | TL Under Size found at Customer end, so Dial Stand with Dial provided at Final Inspection For 100% Inspection.
OPERATOR - W
INSPECTOR - I
SINGLA FORGING (P) LTD.
ROHTAK - 124001.
OPERATOR - W
INSPECTOR - I
SINGLA FORGING (P) LTD.
ROHTAK - 124001.
OPERATOR - W
INSPECTOR - I
SINGLA FORGING (P) LTD.
ROHTAK - 124001.
OPERATOR - W
INSPECTOR - I
SINGLA FORGING (P) LTD.
ROHTAK - 124001.
OPERATOR - W
INSPECTOR - I
SINGLA FORGING (P) LTD.
ROHTAK - 124001.
OPERATOR - W
INSPECTOR - I
SINGLA FORGING (P) LTD.
ROHTAK - 124001.
OPERATOR - W
INSPECTOR - I
SINGLA FORGING (P) LTD.
ROHTAK - 124001.
OPERATOR - W
INSPECTOR - I
SINGLA FORGING (P) LTD.
ROHTAK - 124001.
OPERATOR - W
INSPECTOR - I
SINGLA FORGING (P) LTD.
ROHTAK - 124001.
OPERATOR - W
INSPECTOR - I
SINGLA FORGING (P) LTD.
ROHTAK - 124001.
OPERATOR - W
INSPECTOR - I
SINGLA FORGING (P) LTD.
ROHTAK - 124001.
OPERATOR - W
INSPECTOR - I
SINGLA FORGING (P) LTD.
ROHTAK - 124001.
OPERATOR - W
INSPECTOR - I
SINGLA FORGING (P) LTD.
ROHTAK - 124001.
OPERATOR - W
INSPECTOR - I
OPERATOR - W
INSPECTOR - I
SINGLA FORGING (P) LTD.
ROHTAK - 124001.
OPERATOR - W
INSPECTOR - I
SINGLA FORGING (P) LTD.
ROHTAK - 124001.
OPERATOR - W
INSPECTOR - I
SINGLA FORGING (P) LTD.
ROHTAK - 124001.
OPERATOR - W
INSPECTOR - I
SINGLA FORGING (P) LTD.
ROHTAK - 124001.
OPERATOR - W
INSPECTOR - I
SINGLA FORGING (P) LTD.
ROHTAK - 124001.
OPERATOR - W
INSPECTOR - I
SINGLA FORGING (P) LTD.
ROHTAK - 124001.
OPERATOR - W
INSPECTOR - I
SINGLA FORGING (P) LTD.
ROHTAK - 124001.
OPERATOR - W
INSPECTOR - I
SINGLA FORGING (P) LTD.
ROHTAK - 124001.
OPERATOR - W
INSPECTOR - I
SINGLA FORGING (P) LTD.
ROHTAK - 124001.
OPERATOR - W
INSPECTOR - I
SINGLA FORGING (P)LTD.
ROHTAK - 124001.
OPERATOR - W
INSPECTOR - I
SINGLA FORGING (P)LTD.
ROHTAK - 124001.
OPERATOR - W
INSPECTOR - I
SINGLA FORGING (P) LTD.
ROHTAK - 124001.
OPERATOR - W
INSPECTOR - I
SINGLA FORGING (P) LTD.
ROHTAK - 124001.
OPERATOR - W
INSPECTOR - I
SINGLA FORGING (P) LTD.
ROHTAK - 124001.
OPERATOR - W
INSPECTOR - I
SINGLA FORGING (P) LTD.
ROHTAK - 124001.
OPERATOR - W
INSPECTOR - I
SINGLA FORGING (P) LTD.
ROHTAK - 124001.
OPERATOR - W
INSPECTOR - I
SINGLA FORGING (P) LTD.
ROHTAK - 124001.
OPERATOR - W
INSPECTOR - I
SINGLA FORGING (P) LTD.
ROHTAK - 124001.
OPERATOR - W
INSPECTOR - I
SINGLA FORGING (P) LTD.
ROHTAK - 124001.
OPERATOR - W
INSPECTOR - I
SINGLA FORGING (P) LTD.
ROHTAK - 124001.
OPERATOR - W
INSPECTOR - I
SINGLA FORGING (P) LTD.
ROHTAK - 124001.
OPERATOR - W
INSPECTOR - I
SINGLA FORGING (P) LTD.
ROHTAK - 124001.
OPERATOR - W
INSPECTOR - I
SINGLA FORGING (P) LTD.
ROHTAK - 124001.
OPERATOR - W
INSPECTOR - I
SINGLA FORGING (P) LTD.
ROHTAK - 124001.
OPERATOR - W
INSPECTOR - I
SINGLA FORGING (P) LTD.
ROHTAK - 124001.
OPERATOR - W
INSPECTOR - I
SUN PRECISION FASTNERS
NABHA - PUNJAB
OPERATOR - W
INSPECTOR - I
SUN PRECISION FASTNERS
NABHA - PUNJAB
OPERATOR - W
INSPECTOR - I
OPERATOR - W
INSPECTOR - I
Sample
Sample
Sample
Sample