## FR 14
SS&SS |  |  |  | Cause analysis & 8D report (To use for all Internal , Sub-supplier and for customer complaints (in case of no customer specific SOF))
Plant ;- | Aurangabad
Part Name / Number / IC ; |  |  |  | Outer Spring J1C2 / S2HT48807O / FOCS60574 | [9 empty] | Date : |  | 2023-10-02
Customer; |  |  |  | M/s. Endurance Pvt. Ltd. | [9 empty] | Affected Qty. : |  | 1538 No's
Part produced by (Name of the Cell/Plant/Supplier/Sub-supplier) ;- | [5 empty] | ARGB | [5 empty] | Input from ( Final/in process/Audits/Customer) |  |  |  | ETL, E92
A | PROBLEM BRIEF; |  |  | Bend Issue observed after Shocker Assembly
B | CFT (if applicable / TL- Process/cell) : | [11 empty] | Traceability
| Name |  |  | Dept |  | Designation |  |  |  | Contact No |  |  | Invoice No |  | 2177871
| Sreenivasulu |  |  | Plant Head |  | Plant Head |  |  |  | 7030910891 |  |  | Dt./Shift |  | 2023-09-18
| Ravikumar |  |  | QA |  | Quality Head |  |  |  | 7030910893 |  |  | Qty Produced |  | 2000
| Vijay Matsagar |  |  | Prod |  | Porduction Head |  |  |  | 8383803937 |  |  | Changes /Abnormal if any during shift (from records) ;-
| Shivkumar Fartade |  |  | QA |  | Sr. Engineer |  |  |  | 8999835232
C | Emergency actions
| sl no | Stock at |  | OK Qty | Rej Qty |  | Disposition |  |  |  | Sl no | Stock at |  | OK Qty | Rej |  | Disposition
| 1 | RMS |  | 0 | 0 | [5 empty] | 4 | Transit |  | 0 | 0
| 2 | WIP |  | 1000 | 380 |  | Rejected for bend issue |  |  |  | 5 | Customer |  | 3000 | 1538 |  | Rejected for bend issue
| 3 | FGS |  | 0 | 0 | [5 empty] | 6 | Supplier end |  | 0 | 0
E 3
Sl.No. | Possible Causes |  |  |  |  | Vinod | Team |  | sachin | Krishnan | Joshi | Shelka | V.C | P.S | Selva | [5 empty] | Total
0
0
0
0
0
0
0
0
0
0
0
0
E 4 | RANKING ANALYSIS
S.No. | Possible Causes |  |  |  |  | Viond | Team |  | sachin | Krishnan | Joshi | Shelka | V.C | P.S | Selva |  |  |  | Total |  | Priority
0
0
0
0
0
0
0
0
D | Interim Containment action/s (Action/s that required to be taken on fresh production before implementing CAPA at Mfg. , QA / Transit / Stores etc)
| Action | [8 empty] | By |  |  | Action | [6 empty] | By
| 1. After Receipt a complaint 100 % inspection for FG Stock found 380 Spring NG | [8 empty] | QA & Prdn |  |  | After Receipt a complaint 100 % bend verifed at Customer end found 1538 No' s NG | [6 empty] | Mr. Kale
D | Root Cause
| Occurance | [8 empty] | Detection / Escape |  |  |  |  | Occurrence RC due to ( Tick appropriate) ;
Why 1 | At Coiling Stage Spring end more than 2 coils taper made | [8 empty] | At E1 Verification done only, bend not verified |  |  |  |  | Man |  | √ | Moment & Handling (Trolley/Bins/Boxes/Layout etc)
Why 2 | Also At Scragging stage bush was as per Smaller OD | [8 empty] | This bend issue looks like E1, it can't determine during inspections |  |  |  |  | Machine |  |  | Mgnt Control (Eg. missed checks by super/Mgr etc)
Why 3 | This bush have more tolerance with Spring OD | [13 empty] | Method (Mfg.) |  | √ | Measurement |  |  | √
Why 4 | This more tolerances impact during scragging process coils shift during Process | [13 empty] | Material (RM) |  |  | Measuring aids
Why 5 | This Coils shift impact at Bend issue at Shocker Assembly | [13 empty] | Material ( Tools/Fixture/Gage) etc |  |  | Environment
E | CAPA
Sl.No | CA | [9 empty] | Tgt |  | By |  | Status | PA (/systemic action ; Tick appropriates)
1 | On the Coiling machine, maintain taper Coils 2 only as per Drawing | [9 empty] | 2023-10-02 |  | Prdn & QA |  | Complete | WO |  |  | FMEA
2 | At Scragging Stage change Bush As per Spring OD (Conical Bush) | [9 empty] | 2023-10-02 |  | Prdn & QA |  | Complete | Machine set card |  | √ | L2 Procedure
3 | Spring Bend Will be verified with Filler Gauge 0.50 mm & Spring Roll on Surface plate | [9 empty] | 2023-10-05 |  | QA |  | Complete | 1st Off |  |  | Layout
4 | Q-Alert Displayed near Inspection table | [9 empty] | 2023-10-02 |  | QA |  | Complete | PMC |  |  | Pokayoke
5 | Double Yellow Dot Verification Marking Start on Spring for Next 05 Lots to ensure action taken is Appropirate | [9 empty] | 2023-10-06 |  | QA |  | Complete | WI/W.Std |  | √ | Gauge |  | √
6 | [15 empty] | CP
F | Horizontal deployment
If yes applicable IC / Process / Plant / Cell ;- |  |  | Rebound Spring Cell | [7 empty] | Implemented |  | Y | Planned & Track separately |  | Y | Communicated |  | Y | Others
G | Verification of CAPA
Checked by (QA) name/Sign ; |  |  | Mr.Shivkumar Fartade |  |  |  |  | Approved by (QA chief) Verified By : | [5 empty] | Mr.Ravikumar
QS-FR-014/Rev 05 /24-04-17

## Before After
Improvements At Scragging Stage
Before | After
Also At Scragging stage bush was as per Smaller OD | Now, At Scragging Stage change Bush As per Spring OD (Conical Bush)

## Marking
Verification Marking
Double Yellow Dot Verification Marking Start on Spring for Next 05 Lots to ensure action taken is Appropirate