## 4.Control Plan
M/S SHREE PATEL INDUSTRIES |  |  |  | Other Approval / Date (If Req'd.)
|  | Control Plan | [11 empty] | DOC NO.: SPI/PD/F/10 REV NO .: 01 REV DATE.: .01.08.2021
PROTO TYPE |  | PRE-LAUNCH |  | PRODUCTION | KEY CONTACT/ PHONE: Mr.Birajdar /9537886607 | [8 empty] | DATE (ORIG) : 27.01.2021
CONTROL PLAN NUMBER : SPI:ETL:CP:K0PG | [13 empty] | REV NO & DATE : '01 & 01.07.2022
PART NUMBER :F2DZ08810O |  | LATEST CHANGE LEVEL :XA |  |  | CORE TEAM : Mr. Ramkrishna Birajdar, Mr. Pradeep, Mr. Sohil, Mr. Sanajay, Mr. Lalji,Mr. Dhawal |  |  |  | Customer Engg. Approval Date(if Req'd)
PART NAME DESCRIPTION : FORK BOLT (K0PG) | [8 empty] | Customer Quality. Approval Date(if Req'd)
ORGANIZATION / PLANT :SHREE PATEL INDUSTRIES |  |  |  |  | ORGANIZATION/SUPPLIER PLANT APPROVAL DATE : |  |  |  | OTHER APPROVAL DATE (IF REQ.) :
ORGANIZATION / VENDOR CODE :101037 |  |  |  |  | OTHER APPROVAL DATE (IF REQ.) :
PART / PROCESS NUMBER | PROCESS NAME /OPERATION DESCRIPTION | MACHINE DEVICE JIG TOOLS FOR MFG. | CHARACTERISTICS |  |  | SPECIAL CHAR. CLASS | METHODS | [7 empty] | RE-ACTION PLAN
|  |  | No. | PRODUCT | PROCESS |  | PRODUCT / PROCESS SPECIFICATION TOLERANCE | EVALUATION MEASUREMENT TECHNIQUE | SAMPLE |  | RECORDING |  | RESPOSIBILITY | CONTROL METHOD
[9 empty] | SIZE | FREQ. | YES/NO | SIZE
10 | Raw Material Receiving, Inspection & Storage | Receipt Inspection | 1 | Outer Diameter |  |  | Ø26.15 -0.1 | D.Vernier | As per Sampling plan | Every lot | Yes | As per Sampling plan | Supervisor | Inward Register | Rej & Send Back to Supplier
|  |  | 2 | Quantity |  |  | Quantity as per D.C. | Physical Verification | 100% | Every Lot | No | NA | Supervisor | Inward Register
|  |  | 3 | Visual Appearance |  |  | Free from Cracks, Laminations Pitting, Blisters, Dent, Damage, Etc. | Visual | As per Sampling plan | Every Lot | Yes | As per Sampling plan | Supervisor | Inward Register
20 | Jig Loading | Jigs / Fixtures | 1 | Hanging |  |  | Proper Hanging of parts | Visual | 100% | Every Lot | No | NA | Operator | NA | Change the Jig.
30 | Oil Removing /Soak Cleaning | Soaking tank | 1 |  | Temp. |  | 50°-60° C | Thermometer | Daily | Daily start of the shift | Yes | Once | Operator | CLIT SHEET | Discard the bath tank and prepared new bath
|  |  | 2 |  | Density |  | 6-10 Be° | Density Meter | Daily |  | Yes | Once | Operator
|  |  | 3 |  | Concentration |  | 60-70 gr/ltr | Lab Report | Once | Once in a 15 Days | NO | NA | Lab Person | Lab Report
|  |  | 4 |  | Holding Time |  | 3-5 Min | Timer | 100% | Every Lot | No | NA | Operator | NA
|  |  | 5 | Appearance |  |  | Free from rust, black spot etc. | Visual | 100% | Every Lot | No | NA | Operator | NA
40 | Water Rinse | DM water | 1 |  | Cleanliness |  | Not Greasy / Dirty | Visual | 100% | Every Lot | No | NA | Operator | NA | Discard the bath tank and prepared new bath
|  |  | 2 |  | Holding Time |  | Just Deep only | Manual
|  |  | 3 |  | Discard |  | Daily | Manual
|  |  | 4 |  | PH |  | 6 to 10 | pH Paper | Once | Every Setup | Yes | Once | Quality Engineer | pH verification sheet
50 | Pickling/ HCl Dipping | HCL tank | 1 |  | HCL solution |  | 50% HCL + 50% Water | Manual | 100% | Every Lot | No | NA | Operator | NA | Discard the bath tank and prepared new bath
|  |  | 2 |  | Temp. |  | Room Temp. | Visual
|  |  | 3 |  | Holding Time |  | 2-5 Min | Timer |  | Every Setup | Yes | 1 Nos | Quality Engineer | Setup Approval Report (SPI/QA/F/03)
|  |  | 4 |  | Discard |  | Weekly | Manual |  |  | Yes | 1 Nos | Quality Engineer
60 | Water Rinse | DM water | 1 |  | Holding Time |  | Just Deep only | Manual | 100% | Every Lot | No | NA | Operator | NA | Discard the bath tank and prepared new bath
|  |  | 2 |  | Discard |  | Daily | Manual
|  |  | 3 |  | PH |  | 6 to 10 | pH Paper | Once | Every Setup | Yes | Once | Quality Engineer | pH verification sheet
70 | Caustic Dip | Caustic Tank | 1 |  | Temp. |  | Room Temp. | Visual | 100% | Every Lot | No | NA | Operator | NA | Discard the bath tank and prepared new bath
|  |  | 2 |  | Holding Time |  | Just Deep only | Manual
|  |  | 3 |  | Discard |  | Once in a 2 weeks | Manual
80 | Zinc Plating | Zinc plating tank | 1 |  | Temp. |  | Room Temp. | Visual | Once | Daily start of the shift | NO | NA | NA |  | Discard the bath tank and prepared new bath
|  |  | 2 |  | Zinc |  | 12-15gr/ltr | Lab Report | Once | Once in a month | Yes | Once | Lab Person | Lab Report
|  |  | 3 |  | Caustic |  | 140-150 gr/ltr | Lab Report |  | Once in a month | Yes | Once | Lab Person
|  |  | 4 |  | Current |  | 6-8V | Ammeter | Ameter | Daily start of the shift | NO | NA | NA | NA
|  |  | 5 |  | Plating Time |  | 1-1.5 Hrs | Visual | 100% | Every Cycle | NO | NA | NA | NA
|  |  | 6 |  | Bath Level |  | As per marking | Visual | Once | Daily start of the shift | NO | NA | NA | NA
90 | Nitric Dip | Nitric Tank | 1 |  | Concentration |  | 10-15 ml/ ltr | Lab Report | Once | Once in a month | Yes | Once | Lab Person | Lab Report | Discard the bath tank and prepared new bath
|  |  | 2 |  | Temp. |  | Room Temp. | Visual | Once | Daily start of the shift | NO | NA | NA | NA
|  |  | 3 |  | Discard |  | Once in a 2 weeks | Manual | 100% | Once in a 2 weeks | NO | NA | NA | NA
100 | Water Rinse | DM water | 1 |  | Holding Time |  | Just Deep only | Manual | 100% | Every Lot | No | NA | Operator | NA | Discard the bath tank and prepared new bath
|  |  | 2 |  | Discard |  | Daily | Manual
|  |  | 3 |  | PH |  | 6 to 10 | pH Paper | Once | Every Setup | Yes | Once | Quality Engineer | pH verification sheet
110 | Passivation | Passivation Tank | 1 |  | Passivation Chemical |  | BL3100 | Visual | 100% | Every Lot | No | NA | Operator | NA | Discard the bath tank and prepared new bath
|  |  | 2 |  | Holding Time |  | 10-15 Sec | Manual
|  |  | 3 |  | Discard |  | Once in a 2 weeks | Manual
|  |  | 4 |  | Addition |  | 10-15 ml/ltr | Daily | Once | Every Setup | Yes | Once | Quality Engineer | Top Up Check Sheet
|  |  | 5 |  | PH |  | 1.80 to 2.2 | pH Paper | Once | Every Setup | Yes | Once | Quality Engineer | pH verification sheet
120 | Water Rinse | DM water | 1 |  | Holding Time |  | Just Deep only | Manual | 100% | Every Lot | No | NA | Operator | NA | Discard the bath tank and prepared new bath
|  |  | 2 |  | Discard |  | Daily | Manual
|  |  | 3 |  | PH |  | 8 to 10 | pH Paper | Once | Every Setup | Yes | Once | Quality Engineer | pH verification sheet
130 | Top Coating | Passivation Tank | 1 |  | Top Coating Chemical |  | Duroseal 77 | Visual | 100% | Every Lot | No | NA | Operator | NA | Discard the bath tank and prepared new bath
|  |  | 2 |  | Holding Time |  | 3-5 Min | Timer
|  |  | 3 |  | Discard |  | Once in a 2 weeks | Manual
[5 empty] | Addition |  | 10-15 ml/ltr | Daily | Once | Every Setup | Yes | Once | Quality Engineer | Top Up Check Sheet
|  |  | 4 |  | PH |  | 6 to 10 | pH Paper | Once | Every Setup | Yes | Once | Quality Engineer | pH verification sheet
140 | Jig Unloading | Jig /Fixture | 1 |  | Unloading the material |  | Unload the material properly | Manual | 100% | Every Lot | No | NA | Operator | NA | Hold the material & Communicate to Supervisor
140 | Jig Unloading | Jig /Fixture | 1 |  | Time |  | 3- 5 Min | Timer | 100% | Every Lot | No | NA | Operator | NA | Hold the material & Communicate to Supervisor
|  |  | 2 | Appearance |  |  | No white spot, black spot , dull plating etc. | Visual |  |  | Yes | 5 Nos | Quality Engineer
150 | Inspection | Manual | 1 | Plating Thickness |  |  | 8 Micron Min | Plating Thickness Tester | 5 Nos | Every Lot | Yes | 5 Nos | Quality Engineer | PDI Report | Hold the material & Communicate to Supervisor
|  |  | 2 | Appearance |  |  | No white spot, black spot , dull plating etc. | Visual | 100% | Every Lot | Yes | 5 Nos | Quality Engineer | PDI Report
160 | Packing & Dispatch |  | 1 | Dispatch | Qty |  | As per Packing Standard | Visual | Verify Quantity As Per Invoice | [5 empty] | Re-Invoice
NOTES AND SYMBOL : SC = Fitment, Function CC = Safety, Regulatory Requirement
1) KEEP N.C. COMPONENT IN N.C. AREA.
2) DHG.- Digital Height Guuge.
3) DSG.- Dial Snap Gauge.
4) All Variable dimension for product (Which is not given) are in mm.
5) Use Symbol for critical,Special & Fitment As per Given by Customer
S.NO | REV NO. | ISSUE NO. | REV DATE |  | CHANGE DETAILS | [8 empty] | PREPARED BY | APPROVED BY
1 | 00 | 1 | 27.01.2021 |  | Initial release | [8 empty] | Sohilsinh Parmar | Ramkrishna
2 | 01 | 2 | 01.07.2022 |  | Passivation & Top Coating pH checking frequency changed from weekly to daily . | [8 empty] | Sohilsinh Parmar | Ramkrishna