## 6w2h
|  | Endurance Technologies Ltd. (Aurangabad) | [15 empty] | Format No: | FT/QA/43
[18 empty] | Rev. No: | 01
Supplier Name- Singla Forging | [17 empty] | Effective Date: | 01.11.2019
Problem Analysis & Countermeasure Sheet /Corrective Action Plan - 6W2H
Date: 06.11.2023
S.No | What | Where | Which | Why | How Much / Many | Target | How to Do (Corrective Action) |  |  |  | Who | When | Status | Sustenance Action | Horizontle Deployment (If Any) | Effectiveness Status |  |  | Remarks (Aplicablity of IPP, lot handling, ok/ NG lot traciability) If any
[7 empty] | Inspection Side |  | Cause Side
[7 empty] | Before | After | Before | After | [5 empty] | Month-1/ Lot-1 | Month-2/ Lot-2 | Month-3/ Lot-3
1 | M8X1.25-6H tapping Fitment NG & Diameter 27+0.023/+0.053 foud 26.991/27.002 | At Customer end | UBA 1F1 | Occurence Side:- Why1- M8 tapping fitment & dia 27 found NG. WHy2- Dimesion bacame NG during paint striping through chemical. Why3- Part was kept in the chemical for more time by which material tear from the surface. Why4- Root Cause:- Part was kept in the chemical for more time by which material tear from the surface. Detection Side:- Why1-M8 tapping fitment & dia 27 NG part not detected. Why2: Part inspection not done after doing of powder coating rework before dispatch. Why3-Inspection facility not avaible at warehouse. Root Cause:- Inspection facility not avaible at warehouse. | M8 fitment NG-12 Nos. & OD 27 undersize-6 Nos. | 0 | Inspection facility not avaible at warehouse. | 1-100% inspection has been started for M8 tapping ,dia 27and critical Parameter after paint stripping at warehouse. 2-OPL has been displayed at work station. | Part was kept in the chemical for more time by which material tear & wear from the surface and tapping. | WI for paint stripping to be made and part dipping time to be fixed to avoid material tear & wear due to the chemical. | QA & PROD | 17.11.2023 | Completed | 1-WI to be followed for paint stripping. | All UBA model